## Me-O
Mineral | SSA | Fe_wt | Fe.O_at | PZC | Crystallinity | Cella | Cellb | Cellc | Metal | O_Num | Valence | Charge | Radius | Electronegativity | pHe | C_mineral | C_OM | C_metal | Time | Temperature | Reaction | Oxygen | Recrystallization | Electrolyte | MolC_electrolyte | ligand | MolC_ligand | IonicStrength | Bond | CN | R | 2σ2
Ferrihydrite | 280 | 58.1 | 0.417 | 8 | weak | 0.595 | 0.595 | 0.906 | Pb | 0 | 2 | 2 | 1.19 | 2.33 | 5 | 10 | 0 | 100 | 72 | 22 | S | O | N | NO3 | 100 | none | 0 | 0.1 | Me-O and Me-Fe | 2 | 2.33 | 0.022
Ferrihydrite | 280 | 58.1 | 0.417 | 8 | weak | 0.595 | 0.595 | 0.906 | Pb | 0 | 2 | 2 | 1.19 | 2.33 | 5 | 10 | 0 | 2000 | 72 | 22 | S | O | N | NO3 | 100 | none | 0 | 0.1 | Me-O and Me-Fe | 2 | 2.31 | 0.025
Ferrihydrite | 280 | 41 | 0.334 | 8 | weak | 0.595 | 0.595 | 0.906 | Pb | 0 | 2 | 2 | 1.19 | 2.33 | 4.5 | 7 | 2.3 | 100 | 72 | 22 | S | O | N | NO3 | 100 | none | 0 | 0.1 | Me-O and Me-Fe | 2 | 2.34 | 0.025
Ferrihydrite | 280 | 41 | 0.334 | 8 | weak | 0.595 | 0.595 | 0.906 | Pb | 0 | 2 | 2 | 1.19 | 2.33 | 5 | 7 | 2.3 | 100 | 72 | 22 | S | O | N | NO3 | 100 | none | 0 | 0.1 | Me-O and Me-Fe | 2 | 2.33 | 0.026
Ferrihydrite | 280 | 41 | 0.334 | 8 | weak | 0.595 | 0.595 | 0.906 | Pb | 0 | 2 | 2 | 1.19 | 2.33 | 5 | 7 | 2.3 | 2000 | 72 | 22 | S | O | N | NO3 | 100 | none | 0 | 0.1 | Me-O and Me-Fe | 2 | 2.31 | 0.028
Ferrihydrite | 650 | 58.1 | 0.417 | 8 | weak | 0.595 | 0.595 | 0.906 | As | 4 | 5 | -1 | 2.48 | 2.18 | 6.67 | 0.096 | 0 | 4.35 | 24 | 22 | S | O | N | none | 0 | none | 0 | 0 | Me-O and Me-Fe | 4 | 1.7 | 0.004
Goethite | 66 | 62.8 | 0.5 | 7.2 | medium | 0.595 | 0.595 | 0.906 | Sb | 6 | 5 | -1 | 2.81 | 2.05 | 7 | 4 | 0 | 4.87 | 168 | 25 | S | A | N | Cl | 10 | none | 0 | 0.01 | Me-O and Me-Fe | 6.3 | 1.98 | 0.0076
Goethite | 66 | 62.8 | 0.5 | 7.2 | medium | 0.9956 | 0.30215 | 0.4608 | Sb | 6 | 5 | -1 | 2.81 | 2.05 | 7 | 4 | 0 | 4.87 | 1008 | 25 | S | A | N | Cl | 10 | none | 0 | 0.01 | Me-O and Me-Fe | 6.3 | 1.98 | 0.0072
Goethite | 66 | 62.8 | 0.5 | 7.2 | medium | 0.9956 | 0.30215 | 0.4608 | Sb | 6 | 5 | -1 | 2.81 | 2.05 | 7 | 4 | 0 | 4.87 | 1008 | 25 | S | A | Y | Cl | 10 | none | 0 | 0.01 | Me-O and Me-Fe | 6 | 1.98 | 0.006
Goethite | 66 | 62.8 | 0.5 | 7.2 | medium | 0.9956 | 0.30215 | 0.4608 | Sb | 6 | 5 | -1 | 2.81 | 2.05 | 7 | 4 | 0 | 24.35 | 168 | 25 | S | A | N | Cl | 10 | none | 0 | 0.01 | Me-O and Me-Fe | 6.1 | 1.98 | 0.0066
Goethite | 66 | 62.8 | 0.5 | 7.2 | medium | 0.9956 | 0.30215 | 0.4608 | Sb | 6 | 5 | -1 | 2.81 | 2.05 | 7 | 4 | 0 | 24.35 | 1008 | 25 | S | A | N | Cl | 10 | none | 0 | 0.01 | Me-O and Me-Fe | 6.2 | 1.98 | 0.0066
Goethite | 66 | 62.8 | 0.5 | 7.2 | medium | 0.9956 | 0.30215 | 0.4608 | Sb | 6 | 5 | -1 | 2.81 | 2.05 | 7 | 4 | 0 | 24.35 | 1008 | 25 | S | A | Y | Cl | 10 | none | 0 | 0.01 | Me-O and Me-Fe | 6.2 | 1.98 | 0.0068
Goethite | 66 | 62.8 | 0.5 | 7.2 | medium | 0.9956 | 0.30215 | 0.4608 | Sb | 6 | 5 | -1 | 2.81 | 2.05 | 7 | 4 | 0 | 121.75 | 168 | 25 | S | A | N | Cl | 10 | none | 0 | 0.01 | Me-O and Me-Fe | 6.2 | 1.98 | 0.0068
Goethite | 66 | 62.8 | 0.5 | 7.2 | medium | 0.9956 | 0.30215 | 0.4608 | Sb | 6 | 5 | -1 | 2.81 | 2.05 | 7 | 4 | 0 | 121.75 | 1008 | 25 | S | A | N | Cl | 10 | none | 0 | 0.01 | Me-O and Me-Fe | 6.3 | 1.98 | 0.0074
Goethite | 66 | 62.8 | 0.5 | 7.2 | medium | 0.9956 | 0.30215 | 0.4608 | Sb | 6 | 5 | -1 | 2.81 | 2.05 | 7 | 4 | 0 | 121.75 | 1008 | 25 | S | A | Y | Cl | 10 | none | 0 | 0.01 | Me-O and Me-Fe | 6.4 | 1.98 | 0.0074
Hematite | 119 | 69.9 | 0.667 | 8.5 | medium | 0.5034 | 0.5034 | 1.375 | Cd | 0 | 2 | 2 | 0.95 | 1.69 | 9 | 0.19 | 0 | 15.1 | 2 | 22 | S | O | N | NO3 | 10 | none | 0 | 0.01 | Me-O | 6.06 | 2.27 | 0.029
Hematite | 119 | 69.9 | 0.667 | 8.5 | medium | 0.5034 | 0.5034 | 1.375 | Cd | 0 | 2 | 2 | 0.95 | 1.69 | 7.5 | 0.19 | 0 | 15.1 | 2 | 22 | S | O | N | NO3 | 10 | none | 0 | 0.01 | Me-O | 5.92 | 2.27 | 0.0272
Hematite | 45 | 69.9 | 0.667 | 8.5 | medium | 0.5034 | 0.5034 | 1.375 | Cd | 0 | 2 | 2 | 0.95 | 1.69 | 7.5 | 0.5 | 0 | 15.1 | 2 | 22 | S | O | N | NO3 | 10 | none | 0 | 0.01 | Me-O | 5.53 | 2.29 | 0.0236
Hematite | 45 | 69.9 | 0.667 | 8.5 | medium | 0.5034 | 0.5034 | 1.375 | Cd | 0 | 2 | 2 | 0.95 | 1.69 | 7.5 | 0.19 | 0 | 15.1 | 2 | 22 | S | O | N | NO3 | 10 | none | 0 | 0.01 | Me-O | 6 | 2.27 | 0.0166
Ferrihydrite | 301.7 | 56.3 | 0.37 | 8 | weak | 0.595 | 0.595 | 0.906 | Pb | 0 | 2 | 2 | 1.19 | 2.33 | 6.5 | 1 | 0 | 10 | 5 | 25 | S | O | N | NO3 | 100 | none | 0 | 0.1 | Me-O and Me-Fe | 2.1 | 2.22 | 0.042
Ferrihydrite | 301.7 | 45 | 0.253 | 8 | weak | 0.595 | 0.595 | 0.906 | Pb | 0 | 2 | 2 | 1.19 | 2.33 | 4 | 0.8814 | 0.1186 | 10 | 5 | 25 | S | O | N | NO3 | 100 | none | 0 | 0.1 | Me-O and Me-Fe | 2.8 | 2.27 | 0.028
Ferrihydrite | 301.7 | 45 | 0.253 | 8 | weak | 0.595 | 0.595 | 0.906 | Pb | 0 | 2 | 2 | 1.19 | 2.33 | 5 | 0.8814 | 0.1186 | 10 | 5 | 25 | S | O | N | NO3 | 100 | none | 0 | 0.1 | Me-O and Me-Fe | 2.8 | 2.23 | 0.016
Ferrihydrite | 301.7 | 45 | 0.253 | 8 | weak | 0.595 | 0.595 | 0.906 | Pb | 0 | 2 | 2 | 1.19 | 2.33 | 6.5 | 0.8814 | 0.1186 | 10 | 5 | 25 | S | O | N | NO3 | 100 | none | 0 | 0.1 | Me-O and Me-Fe | 2.2 | 2.23 | 0.028
Ferrihydrite | 301.7 | 47.2 | 0.28 | 8 | weak | 0.595 | 0.595 | 0.906 | Pb | 0 | 2 | 2 | 1.19 | 2.33 | 4 | 0.862 | 0.138 | 10 | 5 | 25 | S | O | N | NO3 | 100 | none | 0 | 0.1 | Me-O and Me-Fe | 2.8 | 2.25 | 0.02
Ferrihydrite | 301.7 | 47.2 | 0.28 | 8 | weak | 0.595 | 0.595 | 0.906 | Pb | 0 | 2 | 2 | 1.19 | 2.33 | 5 | 0.862 | 0.138 | 10 | 5 | 25 | S | O | N | NO3 | 100 | none | 0 | 0.1 | Me-O and Me-Fe | 2.9 | 2.24 | 0.022
Ferrihydrite | 301.7 | 47.2 | 0.28 | 8 | weak | 0.595 | 0.595 | 0.906 | Pb | 0 | 2 | 2 | 1.19 | 2.33 | 6.5 | 0.862 | 0.138 | 10 | 5 | 25 | S | O | N | NO3 | 100 | none | 0 | 0.1 | Me-O and Me-Fe | 2.1 | 2.22 | 0.042
Ferrihydrite | 310.42 | 58.1 | 0.417 | 8 | weak | 0.595 | 0.595 | 0.906 | Cd | 0 | 2 | 2 | 0.95 | 1.69 | 5.5 | 3.33 | 0 | 44.96 | 24 | 25 | S | O | N | NO3 | 100 | none | 0 | 0.1 | Me-O and Me-Fe | 6.15 | 2.28 | 0.024
Ferrihydrite | 310.42 | 49.8 | 0.318 | 8 | weak | 0.595 | 0.595 | 0.906 | Cd | 0 | 2 | 2 | 0.95 | 1.69 | 8 | 2.85381 | 0.47619 | 44.96 | 24 | 25 | S | O | N | NO3 | 100 | none | 0 | 0.1 | Me-O and Me-Fe | 7.23 | 2.27 | 0.0288
Ferrihydrite | 310.42 | 49.8 | 0.318 | 8 | weak | 0.595 | 0.595 | 0.906 | Cd | 0 | 2 | 2 | 0.95 | 1.69 | 5.5 | 2.85381 | 0.47619 | 44.96 | 24 | 25 | S | O | N | NO3 | 100 | none | 0 | 0.1 | Me-O and Me-Fe | 7.21 | 2.28 | 0.0234
Ferrihydrite | 310.42 | 35.66 | 0.205 | 8 | weak | 0.595 | 0.595 | 0.906 | Cd | 0 | 2 | 2 | 0.95 | 1.69 | 8 | 2.043954 | 1.286046 | 44.96 | 24 | 25 | S | O | N | NO3 | 100 | none | 0 | 0.1 | Me-O and Me-Fe | 6.72 | 2.28 | 0.0262
Ferrihydrite | 310.42 | 35.66 | 0.205 | 8 | weak | 0.595 | 0.595 | 0.906 | Cd | 0 | 2 | 2 | 0.95 | 1.69 | 5.5 | 2.043954 | 1.286046 | 44.96 | 24 | 25 | S | O | N | NO3 | 100 | none | 0 | 0.1 | Me-O and Me-Fe | 6.34 | 2.28 | 0.023
Ferrihydrite | 310.42 | 51.18 | 0.331 | 8 | weak | 0.595 | 0.595 | 0.906 | Cd | 0 | 2 | 2 | 0.95 | 1.69 | 8 | 2.93373 | 0.39627 | 44.96 | 24 | 25 | S | O | N | NO3 | 100 | none | 0 | 0.1 | Me-O and Me-Fe | 6.52 | 2.27 | 0.0244
Ferrihydrite | 310.42 | 51.18 | 0.331 | 8 | weak | 0.595 | 0.595 | 0.906 | Cd | 0 | 2 | 2 | 0.95 | 1.69 | 5.5 | 2.93373 | 0.39627 | 44.96 | 24 | 25 | S | O | N | NO3 | 100 | none | 0 | 0.1 | Me-O and Me-Fe | 6.61 | 2.28 | 0.0226
Ferrihydrite | 310.42 | 39.51 | 0.233 | 8 | weak | 0.595 | 0.595 | 0.906 | Cd | 0 | 2 | 2 | 0.95 | 1.69 | 8 | 2.2644 | 1.0656 | 44.96 | 24 | 25 | S | O | N | NO3 | 100 | none | 0 | 0.1 | Me-O and Me-Fe | 6.51 | 2.28 | 0.025
Ferrihydrite | 310.42 | 39.51 | 0.233 | 8 | weak | 0.595 | 0.595 | 0.906 | Cd | 0 | 2 | 2 | 0.95 | 1.69 | 5.5 | 2.2644 | 1.0656 | 44.96 | 24 | 25 | S | O | N | NO3 | 100 | none | 0 | 0.1 | Me-O and Me-Fe | 6.63 | 2.28 | 0.021
Goethite | 20.9 | 62.8 | 0.5 | 7.2 | strong | 0.463 | 1 | 0.303 | Pb | 0 | 2 | 2 | 1.19 | 2.33 | 5 | 1 | 0 | 10 | 12 | 25 | S | O | N | NO3 | 10 | none | 0 | 0.01 | Me-O and Me-Fe | 1.75 | 2.31 | 0.02
Ferrihydrite | 650 | 58.1 | 0.417 | 8 | weak | 0.595 | 0.595 | 0.906 | Cu | 0 | 2 | 2 | 0.73 | 1.9 | 5 | 0.288 | 0 | 1.91 | 24 | 21 | S | O | N | NO3 | 10 | none | 0 | 0.01 | Me-O and Me-Fe | 4 | 1.95 | 0.006
Ferrihydrite | 650 | 58.1 | 0.417 | 8 | weak | 0.595 | 0.595 | 0.906 | Cu | 0 | 2 | 2 | 0.73 | 1.9 | 5.4 | 0.288 | 0 | 1.91 | 24 | 21 | S | O | N | NO3 | 10 | PO4 | 0.6 | 0.0118 | Me-O and Me-Fe | 4 | 1.95 | 0.008
Ferrihydrite | 650 | 58.1 | 0.417 | 8 | weak | 0.595 | 0.595 | 0.906 | Cu | 0 | 2 | 2 | 0.73 | 1.9 | 5.85 | 0.0288 | 0 | 1.91 | 24 | 21 | S | O | N | NO3 | 10 | none | 0 | 0.01 | Me-O and Me-Fe | 4 | 1.94 | 0.01
Ferrihydrite | 650 | 58.1 | 0.417 | 8 | weak | 0.595 | 0.595 | 0.906 | Cu | 0 | 2 | 2 | 0.73 | 1.9 | 6.58 | 0.0288 | 0 | 1.91 | 24 | 21 | S | O | N | NO3 | 10 | PO4 | 0.06 | 0.01018 | Me-O and Me-Fe | 4 | 1.95 | 0.014
Ferrihydrite | 650 | 58.1 | 0.417 | 8 | weak | 0.595 | 0.595 | 0.906 | Pb | 0 | 2 | 2 | 1.19 | 2.33 | 4.59 | 0.288 | 0 | 6.22 | 24 | 21 | S | O | N | NO3 | 10 | none | 0 | 0.01 | Me-O and Me-Fe | 2 | 2.38 | 0.018
Ferrihydrite | 650 | 58.1 | 0.417 | 8 | weak | 0.595 | 0.595 | 0.906 | Pb | 0 | 2 | 2 | 1.19 | 2.33 | 4.04 | 0.288 | 0 | 6.22 | 24 | 21 | S | O | N | NO3 | 10 | PO4 | 0.6 | 0.0118 | Me-O and Me-Fe | 2 | 2.38 | 0.026
Ferrihydrite | 650 | 58.1 | 0.417 | 8 | weak | 0.595 | 0.595 | 0.906 | Pb | 0 | 2 | 2 | 1.19 | 2.33 | 5.16 | 0.0288 | 0 | 6.22 | 24 | 21 | S | O | N | NO3 | 10 | none | 0 | 0.01 | Me-O and Me-Fe | 2 | 2.36 | 0.022
Ferrihydrite | 650 | 58.1 | 0.417 | 8 | weak | 0.595 | 0.595 | 0.906 | Pb | 0 | 2 | 2 | 1.19 | 2.33 | 4.68 | 0.0288 | 0 | 6.22 | 24 | 21 | S | O | N | NO3 | 10 | PO4 | 0.06 | 0.01018 | Me-O and Me-Fe | 2 | 2.33 | 0.022
Hematite | 65 | 69.9 | 0.667 | 8.5 | strong | 0.5034 | 0.5034 | 1.375 | Se | 4 | 6 | -2 | 2.48 | 2.55 | 7.5 | 9 | 0 | 805.392 | 240 | 50 | P | O | N | NO3 | 339 | none | 0 | 0.339 | Me-O | 3.3 | 1.65 | 0.004
Ferrihydrite | 243 | 58.1 | 0.417 | 8 | weak | 0.595 | 0.595 | 0.906 | Se | 4 | 6 | -2 | 2.48 | 2.55 | 7.5 | 9 | 0 | 322.95 | 1 | 50 | P | O | N | NO3 | 339 | none | 0 | 0.339 | Me-O | 3.6 | 1.65 | 0.0018
Hematite | 65 | 69.9 | 0.667 | 8.5 | strong | 0.5034 | 0.5034 | 1.375 | Se | 4 | 6 | -2 | 2.48 | 2.55 | 7.5 | 9.05 | 0 | 631.68 | 48 | 25 | S | O | N | NO3 | 430 | none | 0 | 0.43 | Me-O | 3.6 | 1.65 | 0.0026
Hematite | 65 | 69.9 | 0.667 | 8.5 | strong | 0.5034 | 0.5034 | 1.375 | Se | 4 | 6 | -2 | 2.48 | 2.55 | 7.5 | 9.05 | 0 | 315.8 | 48 | 25 | S | O | N | NO3 | 430 | none | 0 | 0.43 | Me-O | 3.6 | 1.66 | 0.0008
Hematite | 65 | 69.9 | 0.667 | 8.5 | strong | 0.5034 | 0.5034 | 1.375 | Se | 4 | 6 | -2 | 2.48 | 2.55 | 4 | 9.05 | 0 | 78.96 | 48 | 25 | S | O | N | NO3 | 430 | none | 0 | 0.43 | Me-O | 3.8 | 1.65 | 0.002
Hematite | 65 | 69.9 | 0.667 | 8.5 | strong | 0.5034 | 0.5034 | 1.375 | Se | 3 | 4 | -2 | 2.41 | 2.55 | 7.5 | 9 | 0 | 78.96 | 240 | 50 | P | O | N | NO3 | 339 | none | 0 | 0.339 | Me-O and Me-Fe | 2.9 | 1.71 | 0.003
Ferrihydrite | 243 | 58.1 | 0.417 | 8 | weak | 0.595 | 0.595 | 0.906 | Se | 3 | 4 | -2 | 2.41 | 2.55 | 7.5 | 9 | 0 | 78.96 | 1 | 50 | P | O | N | NO3 | 339 | none | 0 | 0.339 | Me-O and Me-Fe | 2.9 | 1.7 | 0.0028
Ferrihydrite | 243 | 58.1 | 0.417 | 8 | weak | 0.595 | 0.595 | 0.906 | Se | 3 | 4 | -2 | 2.41 | 2.55 | 7.5 | 9 | 0 | 315.8 | 1 | 50 | P | O | N | NO3 | 339 | none | 0 | 0.339 | Me-O and Me-Fe | 2.8 | 1.71 | 0.0026
Hematite | 65 | 69.9 | 0.667 | 8.5 | strong | 0.5034 | 0.5034 | 1.375 | Se | 3 | 4 | -2 | 2.41 | 2.55 | 7.5 | 9.05 | 0 | 78.96 | 48 | 25 | S | O | N | NO3 | 430 | none | 0 | 0.43 | Me-O and Me-Fe | 2.9 | 1.71 | 0.0032
Hematite | 65 | 69.9 | 0.667 | 8.5 | strong | 0.5034 | 0.5034 | 1.375 | Se | 3 | 4 | -2 | 2.41 | 2.55 | 7.5 | 9.05 | 0 | 315.8 | 48 | 25 | S | O | N | NO3 | 430 | none | 0 | 0.43 | Me-O and Me-Fe | 2.9 | 1.7 | 0.0036
Hematite | 65 | 69.9 | 0.667 | 8.5 | strong | 0.5034 | 0.5034 | 1.375 | Se | 3 | 4 | -1 | 2.41 | 2.55 | 4 | 9.05 | 0 | 78.96 | 48 | 25 | S | O | N | NO3 | 430 | none | 0 | 0.43 | Me-O and Me-Fe | 2.7 | 1.7 | 0.0022
Hematite | 35 | 69.9 | 0.667 | 8.5 | strong | 0.5034 | 0.5034 | 1.375 | Pb | 0 | 2 | 2 | 1.19 | 2.33 | 6 | 5 | 0 | 145 | 24 | 25 | S | A | N | none | 0 | none | 0 | 0 | Me-O and Me-Fe | 2.94 | 2.31 | 0.02
Hematite | 99 | 69.9 | 0.667 | 8.5 | strong | 0.5034 | 0.5034 | 1.375 | Pb | 0 | 2 | 2 | 1.19 | 2.33 | 6 | 3 | 0 | 145 | 48 | 25 | S | A | N | none | 0 | none | 0 | 0 | Me-O and Me-Fe | 2.51 | 2.3 | 0.02
Ferrihydrite | 600 | 58.1 | 0.417 | 8 | weak | 0.595 | 0.595 | 0.906 | As | 3 | 3 | -1 | 2.36 | 2.18 | 7.5 | 25 | 0 | 250.23 | 24 | 25 | S | O | N | Cl | 98 | none | 0 | 0.098 | Me-O and Me-Fe | 2.8 | 1.76 | 0.0098
Ferrihydrite | 600 | 58.1 | 0.417 | 8 | weak | 0.595 | 0.595 | 0.906 | As | 3 | 3 | 0 | 2.36 | 2.18 | 7.6 | 25 | 0 | 250.23 | 24 | 25 | S | A | N | Cl | 98 | none | 0 | 0.098 | Me-O and Me-Fe | 2.9 | 1.78 | 0.0072
Hematite | 9 | 69.9 | 0.667 | 8.5 | strong | 0.5034 | 0.5034 | 1.375 | As | 3 | 3 | -1 | 2.36 | 2.18 | 9.6 | 25 | 0 | 250.23 | 24 | 25 | S | A | N | Cl | 98 | none | 0 | 0.098 | Me-O and Me-Fe | 3.2 | 1.76 | 0.0098
Goethite | 79 | 62.8 | 0.5 | 7.2 | strong | 0.9956 | 0.30215 | 0.4608 | As | 3 | 3 | -1 | 2.36 | 2.18 | 10.4 | 25 | 0 | 250.23 | 24 | 25 | S | A | N | Cl | 98 | none | 0 | 0.098 | Me-O and Me-Fe | 2.7 | 1.77 | 0.0072
Lepidocrocite | 59 | 62.8 | 0.5 | 7.1 | medium | 0.3071 | 1.252 | 0.3873 | As | 3 | 3 | -1 | 2.36 | 2.18 | 10.4 | 25 | 0 | 250.23 | 24 | 25 | S | A | N | Cl | 98 | none | 0 | 0.098 | Me-O and Me-Fe | 2.8 | 1.78 | 0.0098
Ferrihydrite | 600 | 58.1 | 0.417 | 8 | weak | 0.595 | 0.595 | 0.906 | As | 3 | 3 | 0 | 2.36 | 2.18 | 7.6 | 2 | 0 | 24 | 24 | 25 | S | A | N | Cl | 98 | none | 0 | 0.098 | Me-O and Me-Fe | 3 | 1.77 | 0.006
Ferrihydrite | 600 | 58.1 | 0.417 | 8 | weak | 0.595 | 0.595 | 0.906 | As | 3 | 3 | 0 | 2.36 | 2.18 | 8 | 2 | 0 | 11 | 24 | 25 | P | O | N | NO3 | 88 | none | 0 | 0.088 | Me-O and Me-Fe | 4.1 | 1.7 | 0.004
Ferrihydrite | 600 | 58.1 | 0.417 | 8 | weak | 0.595 | 0.595 | 0.906 | As | 4 | 5 | -2 | 2.48 | 2.18 | 8 | 2 | 0 | 14 | 24 | 25 | P | O | N | NO3 | 88 | none | 0 | 0.088 | Me-O and Me-Fe | 4.1 | 1.7 | 0.006
Hematite | 76.7 | 69.9 | 0.667 | 8.5 | strong | 0.5034 | 0.5034 | 1.375 | Pb | 0 | 2 | 2 | 1.19 | 2.33 | 6 | 1 | 7.1 | 0.207 | 24 | 25 | S | O | N | none | 0 | none | 0 | 0 | Me-O and Me-Fe | 2.4 | 2.25 | 0.008
Maghemite | 14.5 | 69.9 | 0.667 | 7.7 | medium | 0.8347 | 0.8347 | 0.8347 | Pb | 0 | 2 | 2 | 1.19 | 2.33 | 6 | 1 | 7.1 | 0.207 | 24 | 25 | S | O | N | none | 0 | none | 0 | 0 | Me-O and Me-Fe | 2.2 | 2.28 | 0.014
Goethite | 104 | 62.8 | 0.5 | 7.2 | weak | 0.9956 | 0.30215 | 0.4608 | As | 3 | 3 | 0 | 2.36 | 2.18 | 7 | 1 | 0 | 7492 | 24 | 25 | S | O | N | Cl | 10 | none | 0 | 0.01 | Me-O and Me-Fe | 2.8 | 1.79 | 0.006
Goethite | 32.3 | 62.8 | 0.5 | 7.2 | strong | 0.9956 | 0.30215 | 0.4608 | As | 3 | 3 | 0 | 2.36 | 2.18 | 7 | 5 | 0 | 749.2 | 24 | 25 | S | O | N | Cl | 10 | none | 0 | 0.01 | Me-O and Me-Fe | 3.3 | 1.79 | 0.008
Maghemite | 38 | 69.9 | 0.667 | 7.7 | strong | 0.8347 | 0.8347 | 0.8347 | Se | 4 | 6 | -2 | 2.48 | 2.55 | 3.5 | 2 | 0 | 7.9 | 72 | 25 | S | A | N | Cl | 100 | none | 0 | 0.1 | Me-O and Me-Fe | 3.8 | 1.65 | 0.0008
Maghemite | 38 | 69.9 | 0.667 | 7.7 | strong | 0.8347 | 0.8347 | 0.8347 | Se | 4 | 6 | -2 | 2.48 | 2.55 | 4 | 2 | 0 | 7.9 | 72 | 25 | S | A | N | Cl | 100 | none | 0 | 0.1 | Me-O and Me-Fe | 4.1 | 1.65 | 0.0008
Ferrihydrite | 145 | 58.1 | 0.417 | 8 | weak | 0.595 | 0.595 | 0.906 | Pb | 0 | 2 | 2 | 1.19 | 2.33 | 5 | 1 | 0 | 20.72 | 24 | 21 | S | O | N | NO3 | 100 | none | 0 | 0.1 | Me-O and Me-Fe | 2.5 | 2.35 | 0.02
Ferrihydrite | 184 | 58.1 | 0.417 | 8 | weak | 0.595 | 0.595 | 0.906 | Pb | 0 | 2 | 2 | 1.19 | 2.33 | 13 | 1 | 0 | 20.72 | 0.5 | 21 | S | O | N | NO3 | 100 | none | 0 | 0.1 | Me-O and Me-Fe | 2.5 | 2.29 | 0.02
Goethite | 110 | 62.8 | 0.5 | 7.2 | medium | 0.9956 | 0.30215 | 0.4608 | Pb | 0 | 2 | 2 | 1.19 | 2.33 | 13 | 1 | 0 | 20.72 | 120 | 21 | S | O | N | NO3 | 100 | none | 0 | 0.1 | Me-O | 2.8 | 2.27 | 0.02
Ferrihydrite | 299.4 | 58.1 | 0.417 | 8 | weak | 0.595 | 0.595 | 0.906 | As | 4 | 5 | -1 | 2.48 | 2.18 | 6.5 | 19.2 | 0 | 749.2 | 0.5 | 25 | S | O | N | none | 0 | none | 0 | 0 | Me-O and Me-Fe | 4 | 1.7 | 0.0048
Ferrihydrite | 299.4 | 51.05 | 0.32 | 8 | weak | 0.595 | 0.595 | 0.906 | As | 4 | 5 | -1 | 2.48 | 2.18 | 6.5 | 19.2 | 0 | 749.2 | 0.5 | 25 | P | O | N | none | 0 | none | 0 | 0 | Me-O and Me-Fe | 4 | 1.7 | 0.0048
Ferrihydrite | 299.4 | 48.14 | 0.303 | 8 | weak | 0.595 | 0.595 | 0.906 | As | 4 | 5 | -1 | 2.48 | 2.18 | 6.5 | 19.2 | 1.9214 | 749.2 | 0.5 | 25 | P | O | N | none | 0 | none | 0 | 0 | Me-O and Me-Fe | 4 | 1.7 | 0.0048
Ferrihydrite | 299.4 | 41 | 0.248 | 8 | weak | 0.595 | 0.595 | 0.906 | As | 4 | 5 | -1 | 2.48 | 2.18 | 6.5 | 19.2 | 9.607 | 749.2 | 0.5 | 25 | P | O | N | none | 0 | none | 0 | 0 | Me-O and Me-Fe | 4 | 1.69 | 0.0048
Ferrihydrite | 299.4 | 35.02 | 0.188 | 8 | weak | 0.595 | 0.595 | 0.906 | As | 4 | 5 | -1 | 2.48 | 2.18 | 6.5 | 19.2 | 19.214 | 749.2 | 0.5 | 25 | P | O | N | none | 0 | none | 0 | 0 | Me-O and Me-Fe | 4 | 1.69 | 0.0048
Ferrihydrite | 305 | 58.1 | 0.417 | 8.6 | weak | 0.595 | 0.595 | 0.906 | Cu | 0 | 2 | 2 | 0.73 | 1.9 | 6 | 0.17 | 0 | 31.78 | 24 | 25 | S | O | N | NO3 | 1 | none | 0 | 0.001 | Me-O and Me-Fe | 3.4 | 1.96 | 0.008
Ferrihydrite | 275 | 58.1 | 0.417 | 8.6 | weak | 0.595 | 0.595 | 0.906 | Cu | 0 | 2 | 2 | 0.73 | 1.9 | 6 | 0.17 | 0 | 31.78 | 24 | 25 | S | O | N | NO3 | 1 | none | 0 | 0.001 | Me-O and Me-Fe | 3.3 | 1.95 | 0.006
Ferrihydrite | 436 | 58.1 | 0.417 | 8.6 | weak | 0.595 | 0.595 | 0.906 | Cu | 0 | 2 | 2 | 0.73 | 1.9 | 6 | 0.17 | 0 | 31.78 | 24 | 25 | S | O | N | NO3 | 1 | none | 0 | 0.001 | Me-O and Me-Fe | 3.6 | 1.95 | 0.008
Goethite | 66 | 62.8 | 0.5 | 7.2 | medium | 0.9956 | 0.30215 | 0.4608 | Cr | 4 | 6 | -2 | 2.4 | 1.66 | 13 | 5 | 0 | 177.32 | 960 | 70 | P | O | N | none | 0 | none | 0 | 0 | Me-O and Me-Fe | 5.22 | 1.99 | 0.01
Goethite | 66 | 62.8 | 0.5 | 7.2 | medium | 0.9956 | 0.30215 | 0.4608 | Zn | 0 | 2 | 2 | 0.74 | 1.65 | 13 | 5 | 0 | 223 | 960 | 70 | P | O | N | none | 0 | none | 0 | 0 | Me-O and Me-Fe | 3.74 | 2.08 | 0.002
Goethite | 66 | 62.8 | 0.5 | 7.2 | strong | 0.9956 | 0.30215 | 0.4608 | Cd | 0 | 2 | 2 | 0.95 | 1.69 | 13 | 5 | 0 | 383.28 | 960 | 70 | P | O | N | none | 0 | none | 0 | 0 | Me-O and Me-Fe | 5.88 | 2.21 | 0.006
Goethite | 66 | 62.8 | 0.5 | 7.2 | strong | 0.9956 | 0.30215 | 0.4608 | Pb | 0 | 2 | 2 | 1.19 | 2.33 | 13 | 5 | 0 | 706.55 | 960 | 70 | P | O | N | none | 0 | none | 0 | 0 | Me-O and Me-Fe | 2.11 | 2.31 | 0.004
Goethite | 66 | 62.8 | 0.5 | 7.2 | medium | 0.9956 | 0.30215 | 0.4608 | Pb | 0 | 2 | 2 | 1.19 | 2.33 | 13 | 5 | 0 | 141.3 | 960 | 70 | P | O | N | none | 0 | none | 0 | 0 | Me-O and Me-Fe | 2.25 | 2.29 | 0.01
Ferrihydrite | 299.4 | 58.1 | 0.417 | 8.6 | weak | 0.595 | 0.595 | 0.906 | As | 4 | 5 | -2 | 2.48 | 2.18 | 7 | 19.2 | 0 | 599.36 | 1 | 25 | S | O | N | none | 0 | none | 0 | 0 | Me-O and Me-Fe | 4.03 | 1.69 | 0.005
Ferrihydrite | 299.4 | 58.1 | 0.417 | 8.6 | weak | 0.595 | 0.595 | 0.906 | As | 3 | 3 | 0 | 2.36 | 2.18 | 7 | 19.2 | 0 | 599.36 | 1 | 25 | S | O | N | none | 0 | none | 0 | 0 | Me-O and Me-Fe | 3.07 | 1.79 | 0.0092
Ferrihydrite | 299.4 | 58.1 | 0.417 | 8.6 | weak | 0.595 | 0.595 | 0.906 | Pb | 0 | 2 | 2 | 1.19 | 2.33 | 6.5 | 0.1 | 0 | 1.036 | 1 | 25 | S | O | N | none | 0 | none | 0 | 0 | Me-O and Me-Fe | 2.9 | 2.36 | 0.026
Ferrihydrite | 229 | 44.2 | 0.97 | 4.5 | weak | 0.595 | 0.595 | 0.906 | Pb | 0 | 2 | 2 | 1.19 | 2.33 | 7 | 6 | 0 | 3.024 | 24 | 25 | S | O | N | none | 0 | none | 0 | 0 | Me-O and Me-Fe | 2.01 | 2.31 | 0.006
Ferrihydrite | 229 | 44.2 | 0.97 | 4.5 | weak | 0.595 | 0.595 | 0.906 | Pb | 0 | 2 | 2 | 1.19 | 2.33 | 7 | 6 | 0 | 59.202 | 24 | 25 | S | O | N | none | 0 | none | 0 | 0 | Me-O and Me-Fe | 2.04 | 2.29 | 0.004
Ferrihydrite | 229 | 44.2 | 0.97 | 4.5 | weak | 0.595 | 0.595 | 0.906 | Pb | 0 | 2 | 2 | 1.19 | 2.33 | 7 | 6 | 0 | 250.2 | 24 | 25 | S | O | N | none | 0 | none | 0 | 0 | Me-O and Me-Fe | 2.07 | 2.31 | 0.004
Ferrihydrite | 229 | 58.1 | 0.417 | 4.5 | weak | 0.595 | 0.595 | 0.906 | As | 4 | 5 | -2 | 2.48 | 2.18 | 7 | 30 | 0 | 18.96 | 16 | 25 | S | O | N | none | 0 | none | 0 | 0 | Me-O and Me-Fe | 3.36 | 1.72 | 0.0002
Ferrihydrite | 229 | 58.1 | 0.417 | 4.5 | weak | 0.595 | 0.595 | 0.906 | As | 4 | 5 | -2 | 2.48 | 2.18 | 7 | 30 | 0 | 152.61 | 16 | 25 | S | O | N | none | 0 | none | 0 | 0 | Me-O and Me-Fe | 3.24 | 1.71 | 0.0002
Ferrihydrite | 229 | 58.1 | 0.417 | 4.5 | weak | 0.595 | 0.595 | 0.906 | As | 4 | 5 | -2 | 2.48 | 2.18 | 7 | 30 | 0 | 397.8 | 16 | 25 | S | O | N | none | 0 | none | 0 | 0 | Me-O and Me-Fe | 3.12 | 1.71 | 0.0002
Goethite | 91 | 62.8 | 0.5 | 7.2 | strong | 0.9956 | 0.30215 | 0.4608 | Hg | 0 | 2 | 2 | 1.02 | 2 | 7.4 | 10 | 0 | 100 | 24 | 25 | S | O | N | NO3 | 100 | none | 0 | 0.1 | Me-O and Me-Fe | 2.3 | 2.03 | 0.01
Goethite | 91 | 62.8 | 0.5 | 7.2 | strong | 0.9956 | 0.30215 | 0.4608 | Hg | 0 | 2 | 2 | 1.02 | 2 | 6.7 | 10 | 0 | 100 | 24 | 25 | S | O | N | NO3 | 100 | none | 0 | 0.1 | Me-O and Me-Fe | 2.4 | 2.02 | 0.01
Goethite | 91 | 62.8 | 0.5 | 7.2 | strong | 0.9956 | 0.30215 | 0.4608 | Hg | 0 | 2 | 2 | 1.02 | 2 | 5.9 | 10 | 0 | 100 | 24 | 25 | S | O | N | NO3 | 100 | none | 0 | 0.1 | Me-O and Me-Fe | 2.5 | 2.04 | 0.012
Goethite | 91 | 62.8 | 0.5 | 7.2 | strong | 0.9956 | 0.30215 | 0.4608 | Hg | 0 | 2 | 2 | 1.02 | 2 | 4.3 | 10 | 0 | 100 | 24 | 25 | S | O | N | NO3 | 100 | none | 0 | 0.1 | Me-O and Me-Fe | 2.4 | 2.05 | 0.014
Goethite | 91 | 62.8 | 0.5 | 7.2 | strong | 0.9956 | 0.30215 | 0.4608 | Hg | 0 | 2 | 2 | 1.02 | 2 | 6 | 10 | 0 | 100 | 24 | 25 | S | O | N | Cl | 10 | none | 0 | 0.01 | Me-O | 1.2 | 2.09 | 0.01
Goethite | 91 | 62.8 | 0.5 | 7.2 | strong | 0.9956 | 0.30215 | 0.4608 | Hg | 0 | 2 | 2 | 1.02 | 2 | 6 | 10 | 0 | 100 | 24 | 25 | S | O | N | Cl | 1 | none | 0 | 0.001 | Me-O and Me-Fe | 1.5 | 2.02 | 0.006
Goethite | 91 | 62.8 | 0.5 | 7.2 | strong | 0.9956 | 0.30215 | 0.4608 | Hg | 0 | 2 | 2 | 1.02 | 2 | 6 | 10 | 0 | 100 | 24 | 25 | S | O | N | Cl | 0.1 | none | 0 | 0.0001 | Me-O and Me-Fe | 2.5 | 2.01 | 0.012
Goethite | 91 | 62.8 | 0.5 | 7.2 | strong | 0.9956 | 0.30215 | 0.4608 | Hg | 0 | 2 | 2 | 1.02 | 2 | 6 | 10 | 0 | 100 | 24 | 25 | S | O | N | Cl | 0.01 | none | 0 | 1e-05 | Me-O and Me-Fe | 2.7 | 2.06 | 0.014
Goethite | 91 | 62.8 | 0.5 | 7.2 | strong | 0.9956 | 0.30215 | 0.4608 | Hg | 0 | 2 | 2 | 1.02 | 2 | 6 | 10 | 0 | 100 | 24 | 25 | S | O | N | none | 0 | none | 0 | 0 | Me-O and Me-Fe | 2.4 | 2.02 | 0.01
Goethite | 91 | 62.8 | 0.5 | 7.2 | strong | 0.9956 | 0.30215 | 0.4608 | Hg | 0 | 2 | 2 | 1.02 | 2 | 6 | 10 | 0 | 100 | 24 | 25 | S | O | N | none | 0 | SO4 | 933 | 2.799 | Me-O and Me-Fe | 2.5 | 2.04 | 0.012
Goethite | 91 | 62.8 | 0.5 | 7.2 | strong | 0.9956 | 0.30215 | 0.4608 | Hg | 0 | 2 | 2 | 1.02 | 2 | 6 | 10 | 0 | 100 | 24 | 25 | S | O | N | none | 0 | SO4 | 100 | 0.3 | Me-O and Me-Fe | 2.5 | 2.03 | 0.008
Goethite | 91 | 62.8 | 0.5 | 7.2 | strong | 0.9956 | 0.30215 | 0.4608 | Hg | 0 | 2 | 2 | 1.02 | 2 | 6 | 10 | 0 | 100 | 24 | 25 | S | O | N | none | 0 | SO4 | 10 | 0.03 | Me-O and Me-Fe | 2.4 | 2.05 | 0.01
Goethite | 91 | 62.8 | 0.5 | 7.2 | strong | 0.9956 | 0.30215 | 0.4608 | Hg | 0 | 2 | 2 | 1.02 | 2 | 6 | 10 | 0 | 100 | 24 | 25 | S | O | N | none | 0 | SO4 | 1 | 0.003 | Me-O and Me-Fe | 2.4 | 2.04 | 0.01
Goethite | 91 | 62.8 | 0.5 | 7.2 | strong | 0.9956 | 0.30215 | 0.4608 | Hg | 0 | 2 | 2 | 1.02 | 2 | 6 | 10 | 0 | 100 | 24 | 25 | S | O | N | none | 0 | SO4 | 0.1 | 0.0003 | Me-O and Me-Fe | 2.5 | 2.03 | 0.01
Goethite | 91 | 62.8 | 0.5 | 7.2 | strong | 0.9956 | 0.30215 | 0.4608 | Hg | 0 | 2 | 2 | 1.02 | 2 | 6 | 10 | 0 | 100 | 24 | 25 | S | O | N | none | 0 | SO4 | 0.01 | 3e-05 | Me-O and Me-Fe | 2.6 | 2.03 | 0.008
Goethite | 63.5 | 62.8 | 0.5 | 8.4 | strong | 0.9956 | 0.30215 | 0.4608 | Pb | 0 | 2 | 2 | 1.19 | 2.33 | 6 | 0.4 | 0 | 20.72 | 24 | 25 | S | O | N | none | 0 | none | 0 | 0 | Me-O and Me-Fe | 2.8 | 2.27 | 0.014
Goethite | 63.5 | 62.8 | 0.5 | 8.4 | strong | 0.9956 | 0.30215 | 0.4608 | Pb | 0 | 2 | 2 | 1.19 | 2.33 | 6 | 0.1 | 0 | 5.18 | 24 | 25 | S | O | N | none | 0 | SO4 | 4.5 | 0.0135 | Me-O and Me-Fe | 2.2 | 2.27 | 0.008
Goethite | 63.5 | 62.8 | 0.5 | 8.4 | strong | 0.9956 | 0.30215 | 0.4608 | Pb | 0 | 2 | 2 | 1.19 | 2.33 | 5 | 0.4 | 0 | 20.72 | 24 | 25 | S | O | N | none | 0 | none | 0 | 0 | Me-O and Me-Fe | 2.5 | 2.29 | 0.01
Goethite | 63.5 | 62.8 | 0.5 | 8.4 | strong | 0.9956 | 0.30215 | 0.4608 | Pb | 0 | 2 | 2 | 1.19 | 2.33 | 5 | 0.1 | 0 | 5.18 | 24 | 25 | S | O | N | none | 0 | SO4 | 4.5 | 0.0135 | Me-O and Me-Fe | 2.6 | 2.28 | 0.014
Goethite | 90 | 62.8 | 0.5 | 7.2 | strong | 0.9956 | 0.30215 | 0.4608 | Pb | 0 | 2 | 2 | 1.19 | 2.33 | 7 | 5 | 0 | 466.2 | 24 | 25 | S | O | N | none | 0 | none | 0 | 0 | Me-O and Me-Fe | 2.7 | 2.26 | 0.02
Goethite | 90 | 62.8 | 0.5 | 7.2 | strong | 0.9956 | 0.30215 | 0.4608 | Pb | 0 | 2 | 2 | 1.19 | 2.33 | 5 | 5 | 0 | 93.24 | 24 | 25 | S | O | N | none | 0 | none | 0 | 0 | Me-O and Me-Fe | 2.3 | 2.28 | 0.02
Goethite | 45 | 62.8 | 0.5 | 7.2 | strong | 0.9956 | 0.30215 | 0.4608 | Pb | 0 | 2 | 2 | 1.19 | 2.33 | 7 | 5 | 0 | 20.72 | 24 | 25 | S | O | N | none | 0 | none | 0 | 0 | Me-O and Me-Fe | 2.4 | 2.3 | 0.02
Goethite | 90 | 62.8 | 0.5 | 7.2 | strong | 0.9956 | 0.30215 | 0.4608 | Pb | 0 | 2 | 2 | 1.19 | 2.33 | 5 | 1 | 0 | 9.324 | 24 | 25 | S | O | N | none | 0 | none | 0 | 0 | Me-O and Me-Fe | 2.1 | 2.26 | 0.02
Goethite | 45 | 62.8 | 0.5 | 7.2 | strong | 0.9956 | 0.30215 | 0.4608 | Pb | 0 | 2 | 2 | 1.19 | 2.33 | 7 | 0.5 | 0 | 10.36 | 24 | 25 | S | O | N | none | 0 | none | 0 | 0 | Me-O and Me-Fe | 2.7 | 2.27 | 0.02
Goethite | 45 | 62.8 | 0.5 | 7.2 | strong | 0.9956 | 0.30215 | 0.4608 | Pb | 0 | 2 | 2 | 1.19 | 2.33 | 5 | 10 | 0 | 207.2 | 24 | 25 | S | O | N | none | 0 | none | 0 | 0 | Me-O and Me-Fe | 2.5 | 2.28 | 0.02
Goethite | 90 | 62.8 | 0.5 | 7.2 | strong | 0.9956 | 0.30215 | 0.4608 | Pb | 0 | 2 | 2 | 1.19 | 2.33 | 7 | 2 | 0 | 26.1072 | 24 | 25 | S | O | N | none | 0 | SO4 | 10 | 0.03 | Me-O and Me-Fe | 2.3 | 2.28 | 0.02
Goethite | 90 | 62.8 | 0.5 | 7.2 | strong | 0.9956 | 0.30215 | 0.4608 | Pb | 0 | 2 | 2 | 1.19 | 2.33 | 7 | 2 | 0 | 37.296 | 24 | 25 | S | O | N | none | 0 | SO4 | 0.32 | 0.00096 | Me-O and Me-Fe | 2.5 | 2.28 | 0.02
Goethite | 45 | 62.8 | 0.5 | 7.2 | strong | 0.9956 | 0.30215 | 0.4608 | Pb | 0 | 2 | 2 | 1.19 | 2.33 | 6 | 1.5 | 0 | 20.72 | 24 | 25 | S | O | N | none | 0 | SO4 | 3.16 | 0.00948 | Me-O and Me-Fe | 2.5 | 2.27 | 0.02
Goethite | 45 | 62.8 | 0.5 | 7.2 | strong | 0.9956 | 0.30215 | 0.4608 | Pb | 0 | 2 | 2 | 1.19 | 2.33 | 6 | 1.5 | 0 | 20.72 | 24 | 25 | S | O | N | none | 0 | SO4 | 0.63 | 0.00189 | Me-O and Me-Fe | 2.3 | 2.27 | 0.02
Goethite | 90 | 62.8 | 0.5 | 7.2 | strong | 0.9956 | 0.30215 | 0.4608 | Pb | 0 | 2 | 2 | 1.19 | 2.33 | 5 | 5 | 0 | 62.16 | 24 | 25 | S | O | N | none | 0 | SO4 | 0.63 | 0.00189 | Me-O and Me-Fe | 2.1 | 2.28 | 0.02
Goethite | 90 | 62.8 | 0.5 | 7.2 | strong | 0.9956 | 0.30215 | 0.4608 | Pb | 0 | 2 | 2 | 1.19 | 2.33 | 5 | 5 | 0 | 62.16 | 24 | 25 | S | O | N | none | 0 | SO4 | 0.1 | 0.0003 | Me-O and Me-Fe | 2.2 | 2.29 | 0.02
Goethite | 20 | 62.8 | 0.5 | 7.2 | strong | 0.9956 | 0.30215 | 0.4608 | Cu | 0 | 2 | 2 | 0.73 | 1.9 | 5.1 | 10 | 0 | 63.55 | 24 | 25 | S | O | N | none | 0 | none | 0 | 0 | Me-O and Me-Fe | 4 | 1.94 | 0.009
Lepidocrocite | 70 | 62.8 | 0.5 | 7.1 | medium | 0.3071 | 1.252 | 0.3873 | Cu | 0 | 2 | 2 | 0.73 | 1.9 | 4.9 | 10 | 0 | 190.65 | 24 | 25 | S | O | N | none | 0 | none | 0 | 0 | Me-O and Me-Fe | 4 | 1.96 | 0.009
Goethite | 20 | 62.8 | 0.5 | 7.2 | strong | 0.9956 | 0.30215 | 0.4608 | Cd | 0 | 2 | 2 | 0.95 | 1.69 | 5.8 | 10 | 0 | 44.96 | 24 | 25 | S | O | N | none | 0 | none | 0 | 0 | Me-O and Me-Fe | 6 | 2.26 | 0.017
Lepidocrocite | 70 | 62.8 | 0.5 | 7.1 | medium | 0.3071 | 1.252 | 0.3873 | Cd | 0 | 2 | 2 | 0.95 | 1.69 | 4.8 | 10 | 0 | 337.2 | 24 | 25 | S | O | N | none | 0 | none | 0 | 0 | Me-O and Me-Fe | 6 | 2.28 | 0.018
Magnetite | 32 | 63.6 | 0.599 | 7.4 | strong | 0.8396 | 0.8396 | 0.8396 | Se | 3 | 4 | -1 | 2.41 | 2.55 | 4 | 3.4 | 0 | 7.896 | 48 | 25 | S | O | N | Cl | 10 | none | 0 | 0.01 | Me-O and Me-Fe | 2.8 | 1.7 | 0.0038
Magnetite | 32 | 63.6 | 0.599 | 7.4 | strong | 0.8396 | 0.8396 | 0.8396 | Se | 3 | 4 | -2 | 2.41 | 2.55 | 7 | 3.4 | 0 | 7.896 | 48 | 25 | S | O | N | Cl | 10 | none | 0 | 0.01 | Me-O and Me-Fe | 2.8 | 1.7 | 0.0036
Magnetite | 32 | 63.6 | 0.599 | 7.4 | strong | 0.8396 | 0.8396 | 0.8396 | Se | 3 | 4 | -2 | 2.41 | 2.55 | 9.2 | 3.4 | 0 | 7.896 | 48 | 25 | S | O | N | Cl | 10 | none | 0 | 0.01 | Me-O and Me-Fe | 2.8 | 1.71 | 0.0034
Goethite | 45 | 62.8 | 0.5 | 8.9 | strong | 0.9956 | 0.30215 | 0.4608 | Pb | 0 | 2 | 2 | 1.19 | 2.33 | 6.02 | 19.41 | 0 | 904.842 | 24 | 25 | S | A | N | NO3 | 100 | none | 0 | 0.1 | Me-O and Me-Fe | 2.4 | 2.27 | 0.02
Hematite | 49 | 69.9 | 0.667 | 8.5 | strong | 0.5034 | 0.5034 | 1.375 | Pb | 0 | 2 | 2 | 1.19 | 2.33 | 6.02 | 17.72 | 0 | 1358.818 | 24 | 25 | S | A | N | NO3 | 100 | none | 0 | 0.1 | Me-O and Me-Fe | 2.4 | 2.27 | 0.02
Hematite | 49 | 69.9 | 0.667 | 8.5 | strong | 0.5034 | 0.5034 | 1.375 | Pb | 0 | 2 | 2 | 1.19 | 2.33 | 6.97 | 19.45 | 0 | 403 | 24 | 25 | S | A | N | NO3 | 100 | none | 0 | 0.1 | Me-O and Me-Fe | 2 | 2.3 | 0.02
Hematite | 49 | 69.9 | 0.667 | 8.5 | strong | 0.5034 | 0.5034 | 1.375 | Pb | 0 | 2 | 2 | 1.19 | 2.33 | 6.99 | 19.1 | 0 | 783.63 | 24 | 25 | S | A | N | NO3 | 100 | none | 0 | 0.1 | Me-O and Me-Fe | 2.2 | 2.29 | 0.02
Goethite | 45 | 62.8 | 0.5 | 8.9 | strong | 0.9956 | 0.30215 | 0.4608 | Pb | 0 | 2 | 2 | 1.19 | 2.33 | 7.07 | 7.59 | 0 | 397.617 | 24 | 25 | S | A | N | NO3 | 100 | none | 0 | 0.1 | Me-O and Me-Fe | 2.2 | 2.26 | 0.02
Hematite | 49 | 69.9 | 0.667 | 8.5 | strong | 0.5034 | 0.5034 | 1.375 | Pb | 0 | 2 | 2 | 1.19 | 2.33 | 7.02 | 18.81 | 0 | 1161.56 | 24 | 25 | S | A | N | NO3 | 100 | none | 0 | 0.1 | Me-O and Me-Fe | 2.2 | 2.28 | 0.02
Hematite | 49 | 69.9 | 0.667 | 8.5 | strong | 0.5034 | 0.5034 | 1.375 | Pb | 0 | 2 | 2 | 1.19 | 2.33 | 7.04 | 17.61 | 0 | 2007.354 | 24 | 25 | S | A | N | NO3 | 100 | none | 0 | 0.1 | Me-O and Me-Fe | 2.1 | 2.27 | 0.02
Hematite | 49 | 69.9 | 0.667 | 8.5 | strong | 0.5034 | 0.5034 | 1.375 | Pb | 0 | 2 | 2 | 1.19 | 2.33 | 7.99 | 18.98 | 0 | 1171.716 | 24 | 25 | S | A | N | NO3 | 100 | none | 0 | 0.1 | Me-O and Me-Fe | 2.2 | 2.29 | 0.02
Ferrihydrite | 600 | 58.1 | 0.417 | 8 | weak | 0.595 | 0.595 | 0.906 | Cd | 0 | 2 | 2 | 0.95 | 1.69 | 7 | 0.096 | 0 | 5 | 12 | 28 | P | O | N | none | 0 | none | 0 | 0 | Me-O and Me-Fe | 4.34 | 2.26 | 0.02
Schwertmannite | 185 | 57.8 | 0.444 | 6.6 | weak | 1.065 | 1.065 | 0.604 | Cr | 4 | 6 | -1 | 2.4 | 1.66 | 5 | 2.5 | 0 | 52 | 24 | 21 | S | A | N | NO3 | 50 | none | 0 | 0.05 | Me-O and Me-Fe | 4 | 1.65 | 0.004
Schwertmannite | 185 | 57.8 | 0.444 | 6.6 | weak | 1.065 | 1.065 | 0.604 | Cr | 4 | 6 | -1 | 2.4 | 1.66 | 5 | 2.5 | 0 | 520 | 24 | 21 | S | A | N | NO3 | 50 | none | 0 | 0.05 | Me-O and Me-Fe | 4 | 1.65 | 0.005
Schwertmannite | 185 | 57.8 | 0.444 | 6.6 | weak | 1.065 | 1.065 | 0.604 | Cr | 4 | 6 | -1 | 2.4 | 1.66 | 5 | 2.5 | 0 | 2600 | 24 | 21 | S | A | N | NO3 | 50 | none | 0 | 0.05 | Me-O and Me-Fe | 4 | 1.65 | 0.0052
Schwertmannite | 185 | 57.8 | 0.444 | 6.6 | weak | 1.065 | 1.065 | 0.604 | Cr | 4 | 6 | -1 | 2.4 | 1.66 | 3.2 | 2.5 | 0 | 520 | 24 | 21 | S | A | N | NO3 | 50 | none | 0 | 0.05 | Me-O and Me-Fe | 4 | 1.65 | 0.0064
Schwertmannite | 185 | 57.8 | 0.444 | 6.6 | weak | 1.065 | 1.065 | 0.604 | Cr | 4 | 6 | -1 | 2.4 | 1.66 | 3.2 | 2.5 | 0 | 2600 | 24 | 21 | S | A | N | NO3 | 50 | none | 0 | 0.05 | Me-O and Me-Fe | 4 | 1.65 | 0.0062
Hematite | 80 | 69.9 | 0.667 | 8.5 | strong | 0.5034 | 0.5034 | 1.375 | Cr | 4 | 6 | -1 | 2.4 | 1.66 | 4.5 | 10 | 0 | 52 | 24 | 25 | S | A | N | Cl | 1 | none | 0 | 0.001 | Me-O and Me-Fe | 4 | 1.65 | 0.0034
Hematite | 80 | 69.9 | 0.667 | 8.5 | strong | 0.5034 | 0.5034 | 1.375 | Cr | 4 | 6 | -1 | 2.4 | 1.66 | 4.5 | 10 | 0 | 52 | 24 | 25 | S | A | N | Cl | 10 | none | 0 | 0.01 | Me-O and Me-Fe | 4 | 1.65 | 0.003
Hematite | 80 | 69.9 | 0.667 | 8.5 | strong | 0.5034 | 0.5034 | 1.375 | Cr | 4 | 6 | -1 | 2.4 | 1.66 | 4.5 | 10 | 0 | 52 | 24 | 25 | S | A | N | Cl | 100 | none | 0 | 0.1 | Me-O and Me-Fe | 4 | 1.65 | 0.003
Hematite | 80 | 69.9 | 0.667 | 8.5 | strong | 0.5034 | 0.5034 | 1.375 | Cr | 4 | 6 | -1 | 2.4 | 1.66 | 4.5 | 10 | 0 | 156 | 24 | 25 | S | A | N | Cl | 10 | none | 0 | 0.01 | Me-O and Me-Fe | 4 | 1.64 | 0.004
Hematite | 80 | 69.9 | 0.667 | 8.5 | strong | 0.5034 | 0.5034 | 1.375 | Cr | 4 | 6 | -2 | 2.4 | 1.66 | 7 | 10 | 0 | 52 | 24 | 25 | S | A | N | Cl | 10 | none | 0 | 0.01 | Me-O and Me-Fe | 4 | 1.66 | 0.003
Goethite | 50 | 62.8 | 0.5 | 7.2 | medium | 0.9956 | 0.30215 | 0.4608 | As | 4 | 5 | -1 | 2.48 | 2.18 | 6 | 10 | 0 | 74.92 | 24 | 25 | S | O | N | NO3 | 100 | none | 0 | 0.1 | Me-O and Me-Fe | 3.8 | 1.66 | 0.0036
Goethite | 50 | 62.8 | 0.5 | 7.2 | medium | 0.9956 | 0.30215 | 0.4608 | As | 4 | 5 | -2 | 2.48 | 2.18 | 8 | 10 | 0 | 74.92 | 24 | 25 | S | O | N | NO3 | 100 | none | 0 | 0.1 | Me-O and Me-Fe | 3.7 | 1.66 | 0.0038
Goethite | 50 | 62.8 | 0.5 | 7.2 | medium | 0.9956 | 0.30215 | 0.4608 | As | 4 | 5 | -2 | 2.48 | 2.18 | 9 | 10 | 0 | 74.92 | 24 | 25 | S | O | N | NO3 | 100 | none | 0 | 0.1 | Me-O and Me-Fe | 3.9 | 1.67 | 0.0038
Goethite | 50 | 62.8 | 0.5 | 7.2 | medium | 0.9956 | 0.30215 | 0.4608 | Cr | 4 | 6 | -1 | 2.4 | 1.66 | 5 | 10 | 0 | 260 | 24 | 25 | S | O | N | NO3 | 100 | none | 0 | 0.1 | Me-O and Me-Fe | 3.9 | 1.69 | 0.005
Goethite | 50 | 62.8 | 0.5 | 7.2 | medium | 0.9956 | 0.30215 | 0.4608 | Cr | 4 | 6 | -1 | 2.4 | 1.66 | 6 | 10 | 0 | 156 | 24 | 25 | S | O | N | NO3 | 100 | none | 0 | 0.1 | Me-O and Me-Fe | 3.9 | 1.68 | 0.0038
Goethite | 50 | 62.8 | 0.5 | 7.2 | medium | 0.9956 | 0.30215 | 0.4608 | Cr | 4 | 6 | -1 | 2.4 | 1.66 | 6 | 10 | 0 | 104 | 24 | 25 | S | O | N | NO3 | 100 | none | 0 | 0.1 | Me-O and Me-Fe | 3.9 | 1.68 | 0.0038
Goethite | 45 | 62.8 | 0.5 | 8.9 | strong | 0.9956 | 0.30215 | 0.4608 | Pb | 0 | 2 | 2 | 1.19 | 2.33 | 5.04 | 4 | 52.02 | 36.88 | 48 | 21 | S | O | N | NO3 | 10 | none | 0 | 0.01 | Me-O | 3.5 | 2.53 | 0.022
Goethite | 45 | 62.8 | 0.5 | 8.9 | strong | 0.9956 | 0.30215 | 0.4608 | Pb | 0 | 2 | 2 | 1.19 | 2.33 | 5.04 | 5 | 247.82 | 175.7 | 48 | 21 | S | O | N | NO3 | 10 | none | 0 | 0.01 | Me-O | 3.8 | 2.53 | 0.026
Goethite | 45 | 62.8 | 0.5 | 8.9 | strong | 0.9956 | 0.30215 | 0.4608 | Pb | 0 | 2 | 2 | 1.19 | 2.33 | 5.03 | 5 | 793.72 | 562.75 | 48 | 21 | S | O | N | NO3 | 10 | none | 0 | 0.01 | Me-O | 3.8 | 2.52 | 0.028
Goethite | 71.6 | 62.8 | 0.5 | 7.2 | strong | 0.9956 | 0.30215 | 0.4608 | Cd | 0 | 2 | 2 | 0.95 | 1.69 | 7.5 | 2 | 0 | 5 | 4 | 28 | S | O | N | NO3 | 10 | none | 0 | 0.01 | Me-O and Me-Fe | 6.86 | 2.28 | 0.02
Goethite | 71.6 | 60.98 | 0.497 | 7.2 | medium | 0.9956 | 0.30215 | 0.4608 | Cd | 0 | 2 | 2 | 0.95 | 1.69 | 6.5 | 1.942 | 0.058 | 5 | 4 | 28 | S | O | N | NO3 | 10 | none | 0 | 0.01 | Me-O | 6.49 | 2.26 | 0.02
Goethite | 71.6 | 57.59 | 0.49 | 7.2 | medium | 0.9956 | 0.30215 | 0.4608 | Cd | 0 | 2 | 2 | 0.95 | 1.69 | 6.5 | 1.834 | 0.166 | 5 | 4 | 28 | S | O | N | NO3 | 10 | none | 0 | 0.01 | Me-O | 7.04 | 2.27 | 0.02
Goethite | 34.4 | 62.8 | 0.5 | 7.2 | strong | 0.9956 | 0.30215 | 0.4608 | Hg | 0 | 2 | 2 | 1.02 | 2 | 4.6 | 0.68 | 0 | 36.4 | 10 | 25 | S | A | N | ClO4 | 100 | none | 0 | 0.1 | Me-O and Me-Fe | 2 | 2.04 | 0.01
Goethite | 34.4 | 62.8 | 0.5 | 7.2 | strong | 0.9956 | 0.30215 | 0.4608 | Cd | 0 | 2 | 2 | 0.95 | 1.69 | 4.6 | 18 | 0 | 403 | 48 | 25 | S | A | N | ClO4 | 10 | SO4 | 1.3 | 0.0139 | Me-O and Me-Fe | 6 | 2.3 | 0.03
Goethite | 34.4 | 62.8 | 0.5 | 7.2 | strong | 0.9956 | 0.30215 | 0.4608 | Cd | 0 | 2 | 2 | 0.95 | 1.69 | 4.95 | 12.17 | 0 | 458 | 720 | 25 | S | A | N | ClO4 | 10 | PO4 | 28 | 0.094 | Me-O and Me-Fe | 6.4 | 2.28 | 0.02
Goethite | 34.4 | 62.8 | 0.5 | 7.2 | strong | 0.9956 | 0.30215 | 0.4608 | Cd | 0 | 2 | 2 | 0.95 | 1.69 | 4.04 | 12.17 | 0 | 458 | 48 | 25 | S | A | N | ClO4 | 10 | PO4 | 28 | 0.094 | Me-O and Me-Fe | 6.3 | 2.29 | 0.02
Goethite | 34.4 | 62.8 | 0.5 | 7.2 | strong | 0.9956 | 0.30215 | 0.4608 | Cd | 0 | 2 | 2 | 0.95 | 1.69 | 4.97 | 12.17 | 0 | 458 | 48 | 25 | S | A | N | ClO4 | 10 | PO4 | 28 | 0.094 | Me-O and Me-Fe | 6.6 | 2.29 | 0.02
Goethite | 34.4 | 62.8 | 0.5 | 7.2 | strong | 0.9956 | 0.30215 | 0.4608 | Cd | 0 | 2 | 2 | 0.95 | 1.69 | 5.94 | 12.17 | 0 | 458 | 48 | 25 | S | A | N | ClO4 | 10 | PO4 | 28 | 0.094 | Me-O and Me-Fe | 6.8 | 2.27 | 0.02
Goethite | 34.4 | 62.8 | 0.5 | 7.2 | strong | 0.9956 | 0.30215 | 0.4608 | Cd | 0 | 2 | 2 | 0.95 | 1.69 | 5.35 | 18 | 0.5 | 403 | 48 | 25 | S | A | N | ClO4 | 10 | none | 0 | 0.01 | Me-O and Me-Fe | 7 | 2.26 | 0.04
Goethite | 34.4 | 62.8 | 0.5 | 7.2 | strong | 0.9956 | 0.30215 | 0.4608 | Cd | 0 | 2 | 2 | 0.95 | 1.69 | 5.31 | 18 | 5.4 | 403 | 48 | 25 | S | A | N | ClO4 | 10 | none | 0 | 0.01 | Me-O | 6 | 2.3 | 0.044
Goethite | 34.4 | 62.8 | 0.5 | 7.2 | strong | 0.9956 | 0.30215 | 0.4608 | Cd | 0 | 2 | 2 | 0.95 | 1.69 | 5.36 | 18 | 11.53 | 403 | 48 | 25 | S | A | N | ClO4 | 10 | none | 0 | 0.01 | Me-O | 6 | 2.3 | 0.048
Goethite | 93 | 62.8 | 0.5 | 7.2 | strong | 0.9956 | 0.30215 | 0.4608 | Cu | 0 | 2 | 2 | 0.73 | 1.9 | 5.6 | 12.5 | 0 | 32.192 | 24 | 25 | S | A | N | NO3 | 100 | none | 0 | 0.1 | Me-O and Me-Fe | 5.51 | 1.96 | 0.014
Goethite | 93 | 61.92 | 0.4985 | 7.2 | strong | 0.9956 | 0.30215 | 0.4608 | Cu | 0 | 2 | 2 | 0.73 | 1.9 | 5.6 | 12.5 | 0.175 | 32.192 | 24 | 25 | S | A | N | NO3 | 100 | none | 0 | 0.1 | Me-O and Me-Fe | 5 | 1.96 | 0.006
Goethite | 93 | 61.04 | 0.497 | 7.2 | strong | 0.9956 | 0.30215 | 0.4608 | Cu | 0 | 2 | 2 | 0.73 | 1.9 | 5.6 | 12.5 | 0.35 | 32.192 | 24 | 25 | S | A | N | NO3 | 100 | none | 0 | 0.1 | Me-O and Me-Fe | 4.56 | 1.96 | 0.014
Goethite | 93 | 59.09 | 0.4935 | 7.2 | strong | 0.9956 | 0.30215 | 0.4608 | Cu | 0 | 2 | 2 | 0.73 | 1.9 | 5.6 | 12.5 | 0.7375 | 32.192 | 24 | 25 | S | A | N | NO3 | 100 | none | 0 | 0.1 | Me-O and Me-Fe | 5.16 | 1.97 | 0.012
Goethite | 93 | 57.27 | 0.49 | 7.2 | medium | 0.9956 | 0.30215 | 0.4608 | Cu | 0 | 2 | 2 | 0.73 | 1.9 | 5.6 | 12.5 | 1.1 | 32.192 | 24 | 25 | S | A | N | NO3 | 100 | none | 0 | 0.1 | Me-O and Me-Fe | 6.32 | 1.97 | 0.02
Goethite | 93 | 49.23 | 0.472 | 7.2 | medium | 0.9956 | 0.30215 | 0.4608 | Cu | 0 | 2 | 2 | 0.73 | 1.9 | 5.6 | 12.5 | 2.7 | 32.192 | 24 | 25 | S | A | N | NO3 | 100 | none | 0 | 0.1 | Me-O | 5.17 | 1.94 | 0.012
Goethite | 93 | 47.98 | 0.469 | 7.2 | medium | 0.9956 | 0.30215 | 0.4608 | Cu | 0 | 2 | 2 | 0.73 | 1.9 | 5.6 | 12.5 | 2.95 | 32.192 | 24 | 25 | S | A | N | NO3 | 100 | none | 0 | 0.1 | Me-O | 4.96 | 1.94 | 0.01
Lepidocrocite | 75 | 62.8 | 0.5 | 7.1 | medium | 0.3071 | 1.252 | 0.3873 | As | 3 | 3 | 0 | 2.36 | 2.18 | 6.5 | 10 | 0 | 6 | 24 | 25 | S | O | N | none | 0 | none | 0 | 0 | Me-O and Me-Fe | 4 | 1.78 | 0.014
Lepidocrocite | 75 | 62.8 | 0.5 | 7.1 | medium | 0.3071 | 1.252 | 0.3873 | As | 4 | 5 | -1 | 2.48 | 2.18 | 6.5 | 10 | 0 | 6 | 24 | 25 | S | O | N | none | 0 | none | 0 | 0 | Me-O and Me-Fe | 4 | 1.69 | 0.04
Goethite | 20 | 62.8 | 0.5 | 7.2 | strong | 0.9956 | 0.30215 | 0.4608 | As | 3 | 3 | 0 | 2.36 | 2.18 | 6.5 | 10 | 0 | 6 | 24 | 25 | S | O | N | none | 0 | none | 0 | 0 | Me-O and Me-Fe | 4 | 1.78 | 0.012
Goethite | 20 | 62.8 | 0.5 | 7.2 | strong | 0.9956 | 0.30215 | 0.4608 | As | 4 | 5 | -1 | 2.48 | 2.18 | 6.5 | 10 | 0 | 6 | 24 | 25 | S | O | N | none | 0 | none | 0 | 0 | Me-O and Me-Fe | 4 | 1.69 | 0.004
Ferrihydrite | 299.4 | 58.1 | 0.417 | 8 | weak | 0.595 | 0.595 | 0.906 | Zn | 0 | 2 | 2 | 0.74 | 1.65 | 7 | 0.096 | 0 | 0.65 | 168 | 25 | P | A | N | NO3 | 100 | none | 0 | 0.1 | Me-O and Me-Fe | 4.05 | 1.98 | 0.012
Ferrihydrite | 299.4 | 58.1 | 0.417 | 8 | weak | 0.595 | 0.595 | 0.906 | Zn | 0 | 2 | 2 | 0.74 | 1.65 | 6.02 | 0.096 | 0 | 3.25 | 168 | 25 | P | A | N | NO3 | 100 | none | 0 | 0.1 | Me-O and Me-Fe | 4.45 | 1.96 | 0.014
Ferrihydrite | 299.4 | 58.1 | 0.417 | 8 | weak | 0.595 | 0.595 | 0.906 | Zn | 0 | 2 | 2 | 0.74 | 1.65 | 7 | 0.096 | 0 | 3.185 | 168 | 25 | P | A | N | NO3 | 100 | none | 0 | 0.1 | Me-O and Me-Fe | 4.25 | 1.94 | 0.014
Ferrihydrite | 299.4 | 58.1 | 0.417 | 8 | weak | 0.595 | 0.595 | 0.906 | Zn | 0 | 2 | 2 | 0.74 | 1.65 | 6.25 | 0.096 | 0 | 13.65 | 24 | 25 | P | A | N | NO3 | 100 | none | 0 | 0.1 | Me-O and Me-Fe | 4.31 | 1.95 | 0.016
Ferrihydrite | 299.4 | 58.1 | 0.417 | 8 | weak | 0.595 | 0.595 | 0.906 | Zn | 0 | 2 | 2 | 0.74 | 1.65 | 6.6 | 0.096 | 0 | 31.2 | 48 | 25 | P | A | N | NO3 | 100 | none | 0 | 0.1 | Me-O and Me-Fe | 3.93 | 1.96 | 0.014
Ferrihydrite | 299.4 | 58.1 | 0.417 | 8 | weak | 0.595 | 0.595 | 0.906 | Zn | 0 | 2 | 2 | 0.74 | 1.65 | 6.1 | 0.096 | 0 | 13 | 168 | 25 | P | A | N | NO3 | 100 | none | 0 | 0.1 | Me-O and Me-Fe | 4.36 | 1.95 | 0.014
Ferrihydrite | 299.4 | 58.1 | 0.417 | 8 | weak | 0.595 | 0.595 | 0.906 | Zn | 0 | 2 | 2 | 0.74 | 1.65 | 6.45 | 0.096 | 0 | 13.195 | 504 | 25 | P | A | N | NO3 | 100 | none | 0 | 0.1 | Me-O and Me-Fe | 4.34 | 1.97 | 0.014
Ferrihydrite | 299.4 | 58.1 | 0.417 | 8 | weak | 0.595 | 0.595 | 0.906 | Zn | 0 | 2 | 2 | 0.74 | 1.65 | 6.3 | 0.096 | 0 | 37.05 | 168 | 25 | P | A | N | NO3 | 100 | none | 0 | 0.1 | Me-O and Me-Fe | 4.15 | 1.96 | 0.012
Ferrihydrite | 299.4 | 58.1 | 0.417 | 8 | weak | 0.595 | 0.595 | 0.906 | Zn | 0 | 2 | 2 | 0.74 | 1.65 | 6.5 | 0.096 | 0 | 65 | 72 | 25 | P | A | N | NO3 | 100 | none | 0 | 0.1 | Me-O and Me-Fe | 4.23 | 1.98 | 0.016
Ferrihydrite | 299.4 | 58.1 | 0.417 | 8 | weak | 0.595 | 0.595 | 0.906 | Zn | 0 | 2 | 2 | 0.74 | 1.65 | 6.85 | 0.096 | 0 | 13.975 | 168 | 25 | P | A | N | NO3 | 100 | none | 0 | 0.1 | Me-O and Me-Fe | 3.79 | 1.98 | 0.016
Ferrihydrite | 299.4 | 58.1 | 0.417 | 8 | weak | 0.595 | 0.595 | 0.906 | Zn | 0 | 2 | 2 | 0.74 | 1.65 | 6.4 | 0.096 | 0 | 67.6 | 168 | 25 | P | A | N | NO3 | 100 | none | 0 | 0.1 | Me-O and Me-Fe | 3.68 | 2 | 0.016
Ferrihydrite | 299.4 | 58.1 | 0.417 | 8 | weak | 0.595 | 0.595 | 0.906 | Zn | 0 | 2 | 2 | 0.74 | 1.65 | 6.75 | 0.096 | 0 | 0.65 | 168 | 25 | P | A | N | NO3 | 100 | none | 0 | 0.1 | Me-O and Me-Fe | 5.05 | 1.96 | 0.014
Ferrihydrite | 299.4 | 58.1 | 0.417 | 8 | weak | 0.595 | 0.595 | 0.906 | Zn | 0 | 2 | 2 | 0.74 | 1.65 | 6.5 | 0.096 | 0 | 3.315 | 168 | 25 | P | A | N | NO3 | 100 | none | 0 | 0.1 | Me-O and Me-Fe | 4.21 | 1.95 | 0.016
Ferrihydrite | 299.4 | 58.1 | 0.417 | 8 | weak | 0.595 | 0.595 | 0.906 | Zn | 0 | 2 | 2 | 0.74 | 1.65 | 6.2 | 0.096 | 0 | 13.195 | 168 | 25 | P | A | N | NO3 | 100 | none | 0 | 0.1 | Me-O and Me-Fe | 4.12 | 1.96 | 0.016
Ferrihydrite | 299.4 | 58.1 | 0.417 | 8 | weak | 0.595 | 0.595 | 0.906 | Zn | 0 | 2 | 2 | 0.74 | 1.65 | 6.07 | 0.096 | 0 | 3.25 | 168 | 25 | P | A | N | NO3 | 100 | none | 0 | 0.1 | Me-O and Me-Fe | 4.07 | 1.97 | 0.016
Ferrihydrite | 299.4 | 58.1 | 0.417 | 8 | weak | 0.595 | 0.595 | 0.906 | Zn | 0 | 2 | 2 | 0.74 | 1.65 | 6.15 | 0.096 | 0 | 66.95 | 168 | 25 | P | A | N | NO3 | 100 | none | 0 | 0.1 | Me-O and Me-Fe | 3.79 | 2.01 | 0.016
Ferrihydrite | 299.4 | 58.1 | 0.417 | 8 | weak | 0.595 | 0.595 | 0.906 | Zn | 0 | 2 | 2 | 0.74 | 1.65 | 6.5 | 0.096 | 0 | 67.145 | 120 | 25 | P | A | N | NO3 | 100 | none | 0 | 0.1 | Me-O and Me-Fe | 4.02 | 1.97 | 0.014
Ferrihydrite | 299.4 | 58.1 | 0.417 | 8 | weak | 0.595 | 0.595 | 0.906 | Zn | 0 | 2 | 2 | 0.74 | 1.65 | 6.6 | 0.096 | 0 | 11.115 | 72 | 25 | P | A | N | NO3 | 100 | none | 0 | 0.1 | Me-O and Me-Fe | 4.2 | 1.97 | 0.014
Ferrihydrite | 299.4 | 58.1 | 0.417 | 8 | weak | 0.595 | 0.595 | 0.906 | Zn | 0 | 2 | 2 | 0.74 | 1.65 | 6.04 | 0.096 | 0 | 13 | 168 | 25 | P | A | N | NO3 | 100 | none | 0 | 0.1 | Me-O and Me-Fe | 4.28 | 1.96 | 0.016
Ferrihydrite | 299.4 | 58.1 | 0.417 | 8 | weak | 0.595 | 0.595 | 0.906 | Zn | 0 | 2 | 2 | 0.74 | 1.65 | 6.5 | 0.096 | 0 | 435.5 | 24 | 25 | P | A | N | NO3 | 100 | none | 0 | 0.1 | Me-O and Me-Fe | 4.95 | 1.99 | 0.02
Goethite | 34 | 62.8 | 0.5 | 7.2 | strong | 0.9956 | 0.30215 | 0.4608 | As | 4 | 5 | -1 | 2.48 | 2.18 | 3.9 | 1.35 | 0 | 4 | 24 | 25 | S | O | N | ClO4 | 0 | none | 0 | 0 | Me-O and Me-Fe | 4 | 1.68 | 0.03
Hematite | 20 | 69.9 | 0.667 | 8.5 | strong | 0.5034 | 0.5034 | 1.375 | As | 4 | 5 | -1 | 2.48 | 2.18 | 3.9 | 1.35 | 0 | 3.36 | 24 | 25 | S | O | N | ClO4 | 0 | none | 0 | 0 | Me-O and Me-Fe | 4 | 1.68 | 0.03
Lepidocrocite | 88 | 62.8 | 0.5 | 7.1 | weak | 0.3071 | 1.252 | 0.3873 | As | 4 | 5 | -2 | 2.48 | 2.18 | 7 | 1.35 | 0 | 4 | 24 | 25 | S | O | N | ClO4 | 0 | none | 0 | 0 | Me-O and Me-Fe | 4 | 1.68 | 0.03
Ferrihydrite | 299.4 | 58.1 | 0.417 | 8 | weak | 0.595 | 0.595 | 0.906 | As | 4 | 5 | -1 | 2.48 | 2.18 | 4 | 5 | 0 | 12.4 | 2 | 25 | S | O | N | ClO4 | 0 | none | 0 | 0 | Me-O and Me-Fe | 4 | 1.68 | 0.03
Ferrihydrite | 299.4 | 58.1 | 0.417 | 8 | weak | 0.595 | 0.595 | 0.906 | As | 4 | 5 | -1 | 2.48 | 2.18 | 4 | 5 | 0 | 62.5 | 211 | 25 | S | O | N | ClO4 | 0 | none | 0 | 0 | Me-O and Me-Fe | 4 | 1.68 | 0.03
Ferrihydrite | 299.4 | 58.1 | 0.417 | 8 | weak | 0.595 | 0.595 | 0.906 | As | 4 | 5 | -1 | 2.48 | 2.18 | 4 | 32.58 | 0 | 0.04 | 24 | 25 | P | O | N | ClO4 | 0 | none | 0 | 0 | Me-O and Me-Fe | 4 | 1.68 | 0.04
Hematite | 56 | 69.9 | 0.667 | 8.5 | strong | 0.5034 | 0.5034 | 1.375 | As | 4 | 5 | -2 | 2.48 | 2.18 | 8 | 4 | 0 | 37.5 | 24 | 25 | S | A | N | Cl | 10 | none | 0 | 0.01 | Me-O and Me-Fe | 4.37 | 1.68 | 0.0024
Hematite | 56 | 69.9 | 0.667 | 8.5 | strong | 0.5034 | 0.5034 | 1.375 | As | 4 | 5 | -2 | 2.48 | 2.18 | 8 | 8 | 0 | 22.5 | 24 | 25 | S | A | N | Cl | 10 | none | 0 | 0.01 | Me-O and Me-Fe | 4.64 | 1.69 | 0.0026
Hematite | 56 | 69.9 | 0.667 | 8.5 | strong | 0.5034 | 0.5034 | 1.375 | As | 4 | 5 | -1 | 2.48 | 2.18 | 6.1 | 8 | 0 | 112.5 | 24 | 25 | S | A | N | Cl | 10 | none | 0 | 0.01 | Me-O and Me-Fe | 4.57 | 1.69 | 0.0026
Hematite | 56 | 69.9 | 0.667 | 8.5 | strong | 0.5034 | 0.5034 | 1.375 | As | 4 | 5 | -1 | 2.48 | 2.18 | 6.1 | 8 | 0 | 37.5 | 24 | 25 | S | A | N | Cl | 10 | none | 0 | 0.01 | Me-O and Me-Fe | 4.27 | 1.68 | 0.0024
Hematite | 56 | 69.9 | 0.667 | 8.5 | strong | 0.5034 | 0.5034 | 1.375 | As | 4 | 5 | -1 | 2.48 | 2.18 | 4.5 | 4 | 0 | 112.5 | 24 | 25 | S | A | N | Cl | 10 | none | 0 | 0.01 | Me-O and Me-Fe | 4.51 | 1.69 | 0.0026
Hematite | 56 | 69.9 | 0.667 | 8.5 | strong | 0.5034 | 0.5034 | 1.375 | As | 4 | 5 | -1 | 2.48 | 2.18 | 4.5 | 8 | 0 | 52.5 | 24 | 25 | S | A | N | Cl | 10 | none | 0 | 0.01 | Me-O and Me-Fe | 4.61 | 1.68 | 0.0024
Hematite | 56 | 69.9 | 0.667 | 8.5 | strong | 0.5034 | 0.5034 | 1.375 | As | 4 | 5 | -1 | 2.48 | 2.18 | 4.5 | 8 | 0 | 37.5 | 24 | 25 | S | A | N | Cl | 10 | none | 0 | 0.01 | Me-O and Me-Fe | 4.22 | 1.68 | 0.0024
Goethite | 32.73 | 62.8 | 0.5 | 8.5 | strong | 0.9956 | 0.30215 | 0.4608 | Cu | 0 | 2 | 2 | 0.73 | 1.9 | 4.7 | 3.33 | 0 | 25 | 672 | 25 | S | A | N | NO3 | 75 | none | 0 | 0.075 | Me-O and Me-Fe | 4 | 1.987 | 0.0035
Goethite | 32.73 | 62.8 | 0.5 | 8.5 | strong | 0.9956 | 0.30215 | 0.4608 | Cu | 0 | 2 | 2 | 0.73 | 1.9 | 6.3 | 3.33 | 0 | 25 | 672 | 25 | S | A | N | NO3 | 75 | none | 0 | 0.075 | Me-O and Me-Fe | 4 | 1.985 | 0.0035
Hematite | 30.02 | 69.9 | 0.667 | 8.8 | strong | 0.5034 | 0.5034 | 1.375 | Cu | 0 | 2 | 2 | 0.73 | 1.9 | 5.3 | 3.33 | 0 | 25 | 672 | 25 | S | A | N | NO3 | 75 | none | 0 | 0.075 | Me-O and Me-Fe | 4 | 1.987 | 0.0025
Lepidocrocite | 75.24 | 62.8 | 0.5 | 7.7 | medium | 0.3071 | 1.252 | 0.3873 | Cu | 0 | 2 | 2 | 0.73 | 1.9 | 4.6 | 3.33 | 0 | 25 | 672 | 25 | S | A | N | NO3 | 75 | none | 0 | 0.075 | Me-O and Me-Fe | 4 | 1.965 | 0.004
Lepidocrocite | 75.24 | 62.8 | 0.5 | 7.7 | medium | 0.3071 | 1.252 | 0.3873 | Cu | 0 | 2 | 2 | 0.73 | 1.9 | 5 | 3.33 | 0 | 25 | 672 | 25 | S | A | N | NO3 | 75 | none | 0 | 0.075 | Me-O and Me-Fe | 4 | 1.955 | 0.0042
Lepidocrocite | 75.24 | 62.8 | 0.5 | 7.7 | medium | 0.3071 | 1.252 | 0.3873 | Cu | 0 | 2 | 2 | 0.73 | 1.9 | 6.4 | 3.33 | 0 | 25 | 672 | 25 | S | A | N | NO3 | 75 | none | 0 | 0.075 | Me-O and Me-Fe | 4 | 1.957 | 0.0025
Goethite | 66.49 | 62.8 | 0.5 | 7.2 | strong | 0.9956 | 0.30215 | 0.4608 | Zn | 0 | 2 | 2 | 0.74 | 1.65 | 5 | 10 | 0 | 195 | 24 | 25 | S | A | N | NO3 | 100 | none | 0 | 0.1 | Me-O and Me-Fe | 5 | 2.05 | 0.018
Goethite | 66.49 | 62.8 | 0.5 | 7.2 | strong | 0.9956 | 0.30215 | 0.4608 | Zn | 0 | 2 | 2 | 0.74 | 1.65 | 7 | 10 | 0 | 65 | 24 | 25 | S | A | N | NO3 | 100 | none | 0 | 0.1 | Me-O and Me-Fe | 6.1 | 2.04 | 0.026
Goethite | 66.49 | 62.8 | 0.5 | 7.2 | strong | 0.9956 | 0.30215 | 0.4608 | Zn | 0 | 2 | 2 | 0.74 | 1.65 | 7 | 10 | 0 | 65 | 168 | 25 | S | A | N | NO3 | 100 | none | 0 | 0.1 | Me-O and Me-Fe | 4.9 | 2.01 | 0.02
Goethite | 66.49 | 62.8 | 0.5 | 7.2 | strong | 0.9956 | 0.30215 | 0.4608 | Zn | 0 | 2 | 2 | 0.74 | 1.65 | 7 | 10 | 0 | 65 | 96 | 25 | S | A | N | NO3 | 100 | none | 0 | 0.1 | Me-O and Me-Fe | 6 | 2.04 | 0.028
Goethite | 66.49 | 62.8 | 0.5 | 7.2 | strong | 0.9956 | 0.30215 | 0.4608 | Zn | 0 | 2 | 2 | 0.74 | 1.65 | 7 | 10 | 0 | 65 | 1104 | 25 | S | A | N | NO3 | 100 | none | 0 | 0.1 | Me-O and Me-Fe | 5.8 | 2.06 | 0.022
Goethite | 70 | 62.8 | 0.5 | 7.2 | strong | 0.9956 | 0.30215 | 0.4608 | As | 4 | 5 | -1 | 2.48 | 2.18 | 4 | 2.5 | 0 | 18.75 | 24 | 25 | S | A | N | Cl | 100 | none | 0 | 0.1 | Me-O and Me-Fe | 4.2 | 1.68 | 0.0056
Goethite | 70 | 62.8 | 0.5 | 7.2 | strong | 0.9956 | 0.30215 | 0.4608 | As | 4 | 5 | -2 | 2.48 | 2.18 | 7 | 2.5 | 0 | 18.75 | 24 | 25 | S | A | N | Cl | 100 | none | 0 | 0.1 | Me-O and Me-Fe | 4.3 | 1.68 | 0.0048
Goethite | 70 | 62.8 | 0.5 | 7.2 | strong | 0.9956 | 0.30215 | 0.4608 | Zn | 0 | 2 | 2 | 0.74 | 1.65 | 7 | 2.5 | 0 | 16.25 | 24 | 25 | S | A | N | Cl | 100 | none | 0 | 0.1 | Me-O and Me-Fe | 5.3 | 2.04 | 0.0236
Goethite | 37 | 62.8 | 0.5 | 7.2 | strong | 0.9956 | 0.30215 | 0.4608 | Cd | 0 | 2 | 2 | 0.95 | 1.69 | 6.08 | 8.11 | 0 | 57.324 | 24 | 25 | S | A | N | Cl | 100 | none | 0 | 0.1 | Me-O and Me-Fe | 4.7 | 2.29 | 0.026
Goethite | 37 | 62.8 | 0.5 | 7.2 | strong | 0.9956 | 0.30215 | 0.4608 | Cd | 0 | 2 | 2 | 0.95 | 1.69 | 6.49 | 8.11 | 0 | 57.324 | 24 | 25 | S | A | N | Cl | 100 | none | 0 | 0.1 | Me-O and Me-Fe | 4.6 | 2.29 | 0.026
Goethite | 37 | 62.8 | 0.5 | 7.2 | strong | 0.9956 | 0.30215 | 0.4608 | Cd | 0 | 2 | 2 | 0.95 | 1.69 | 6.04 | 8.11 | 104.15 | 57.324 | 24 | 25 | S | A | N | Cl | 100 | none | 0 | 0.1 | Me-O and Me-Fe | 5.4 | 2.29 | 0.032
Goethite | 37 | 62.8 | 0.5 | 7.2 | strong | 0.9956 | 0.30215 | 0.4608 | Cd | 0 | 2 | 2 | 0.95 | 1.69 | 6.24 | 8.11 | 104.15 | 57.324 | 24 | 25 | S | A | N | Cl | 100 | none | 0 | 0.1 | Me-O and Me-Fe | 5.5 | 2.29 | 0.028
Goethite | 37 | 62.8 | 0.5 | 7.2 | strong | 0.9956 | 0.30215 | 0.4608 | Cd | 0 | 2 | 2 | 0.95 | 1.69 | 6.87 | 8.11 | 104.15 | 57.324 | 24 | 25 | S | A | N | Cl | 100 | none | 0 | 0.1 | Me-O and Me-Fe | 5.8 | 2.29 | 0.028
Goethite | 37 | 62.8 | 0.5 | 7.2 | strong | 0.9956 | 0.30215 | 0.4608 | Cd | 0 | 2 | 2 | 0.95 | 1.69 | 7.85 | 8.11 | 104.15 | 57.324 | 24 | 25 | S | A | N | Cl | 100 | none | 0 | 0.1 | Me-O and Me-Fe | 5.9 | 2.28 | 0.026
Goethite | 37 | 62.8 | 0.5 | 7.2 | strong | 0.9956 | 0.30215 | 0.4608 | Cd | 0 | 2 | 2 | 0.95 | 1.69 | 8.21 | 8.11 | 104.15 | 57.324 | 24 | 25 | S | A | N | Cl | 100 | none | 0 | 0.1 | Me-O and Me-Fe | 6 | 2.28 | 0.026
Ferrihydrite | 51.8 | 58.1 | 0.417 | 8 | weak | 0.595 | 0.595 | 0.906 | Zn | 0 | 2 | 2 | 0.74 | 1.65 | 7.5 | 5 | 0 | 65 | 1 | 23 | S | A | N | NO3 | 150 | none | 0 | 0.15 | Me-O and Me-Fe | 4.3 | 1.96 | 0.014
Ferrihydrite | 51.8 | 58.1 | 0.417 | 8 | weak | 0.595 | 0.595 | 0.906 | Zn | 0 | 2 | 2 | 0.74 | 1.65 | 7.5 | 5 | 0 | 65 | 24 | 23 | S | A | N | NO3 | 150 | none | 0 | 0.15 | Me-O and Me-Fe | 4.2 | 1.96 | 0.012
Ferrihydrite | 51.8 | 58.1 | 0.417 | 8 | weak | 0.595 | 0.595 | 0.906 | Zn | 0 | 2 | 2 | 0.74 | 1.65 | 7.5 | 5 | 0 | 65 | 240 | 23 | S | A | N | NO3 | 150 | none | 0 | 0.15 | Me-O and Me-Fe | 4.3 | 1.96 | 0.014
Ferrihydrite | 51.8 | 58.1 | 0.417 | 8 | weak | 0.595 | 0.595 | 0.906 | Zn | 0 | 2 | 2 | 0.74 | 1.65 | 7.5 | 5 | 0 | 65 | 480 | 23 | S | A | N | NO3 | 150 | none | 0 | 0.15 | Me-O and Me-Fe | 4.2 | 1.96 | 0.012
Ferrihydrite | 51.8 | 58.1 | 0.417 | 8 | weak | 0.595 | 0.595 | 0.906 | Zn | 0 | 2 | 2 | 0.74 | 1.65 | 7.5 | 5 | 0 | 65 | 720 | 23 | S | A | N | NO3 | 150 | none | 0 | 0.15 | Me-O and Me-Fe | 4.3 | 1.96 | 0.014
Ferrihydrite | 51.8 | 58.1 | 0.417 | 8 | weak | 0.595 | 0.595 | 0.906 | Zn | 0 | 2 | 2 | 0.74 | 1.65 | 7.5 | 5 | 0 | 65 | 1440 | 23 | S | A | N | NO3 | 150 | none | 0 | 0.15 | Me-O and Me-Fe | 4.5 | 1.96 | 0.018
Ferrihydrite | 51.8 | 58.1 | 0.417 | 8 | weak | 0.595 | 0.595 | 0.906 | Zn | 0 | 2 | 2 | 0.74 | 1.65 | 7.5 | 5 | 0 | 65 | 2880 | 23 | S | A | N | NO3 | 150 | none | 0 | 0.15 | Me-O and Me-Fe | 4.8 | 1.96 | 0.018
Ferrihydrite | 51.8 | 58.1 | 0.417 | 8 | weak | 0.595 | 0.595 | 0.906 | Zn | 0 | 2 | 2 | 0.74 | 1.65 | 7.5 | 5 | 0 | 65 | 4320 | 23 | S | A | N | NO3 | 150 | none | 0 | 0.15 | Me-O and Me-Fe | 4.6 | 1.96 | 0.016
Ferrihydrite | 51.8 | 58.1 | 0.417 | 8 | weak | 0.595 | 0.595 | 0.906 | Zn | 0 | 2 | 2 | 0.74 | 1.65 | 7.5 | 5 | 0 | 6.5 | 1 | 23 | S | A | N | NO3 | 150 | none | 0 | 0.15 | Me-O and Me-Fe | 4.2 | 1.94 | 0.012
Ferrihydrite | 51.8 | 58.1 | 0.417 | 8 | weak | 0.595 | 0.595 | 0.906 | Zn | 0 | 2 | 2 | 0.74 | 1.65 | 7.5 | 5 | 0 | 6.5 | 24 | 23 | S | A | N | NO3 | 150 | none | 0 | 0.15 | Me-O and Me-Fe | 4.2 | 1.96 | 0.012
Ferrihydrite | 51.8 | 58.1 | 0.417 | 8 | weak | 0.595 | 0.595 | 0.906 | Zn | 0 | 2 | 2 | 0.74 | 1.65 | 7.5 | 5 | 0 | 6.5 | 264 | 23 | S | A | N | NO3 | 150 | none | 0 | 0.15 | Me-O and Me-Fe | 4.2 | 1.96 | 0.014
Ferrihydrite | 51.8 | 58.1 | 0.417 | 8 | weak | 0.595 | 0.595 | 0.906 | Zn | 0 | 2 | 2 | 0.74 | 1.65 | 7.5 | 5 | 0 | 6.5 | 480 | 23 | S | A | N | NO3 | 150 | none | 0 | 0.15 | Me-O and Me-Fe | 3.8 | 1.97 | 0.01
Ferrihydrite | 51.8 | 58.1 | 0.417 | 8 | weak | 0.595 | 0.595 | 0.906 | Zn | 0 | 2 | 2 | 0.74 | 1.65 | 7.5 | 5 | 0 | 6.5 | 720 | 23 | S | A | N | NO3 | 150 | none | 0 | 0.15 | Me-O and Me-Fe | 4.2 | 1.97 | 0.014
Ferrihydrite | 51.8 | 58.1 | 0.417 | 8 | weak | 0.595 | 0.595 | 0.906 | Zn | 0 | 2 | 2 | 0.74 | 1.65 | 7.5 | 5 | 0 | 6.5 | 1440 | 23 | S | A | N | NO3 | 150 | none | 0 | 0.15 | Me-O and Me-Fe | 4.7 | 1.96 | 0.02
Goethite | 70 | 62.8 | 0.5 | 7.2 | strong | 0.9956 | 0.30215 | 0.4608 | Zn | 0 | 2 | 2 | 0.74 | 1.65 | 7 | 1 | 0 | 16.25 | 672 | 25 | S | A | N | Cl | 10 | none | 0 | 0.01 | Me-O and Me-Fe | 4.1 | 2.04 | 0.008
Goethite | 70 | 62.8 | 0.5 | 7.2 | strong | 0.9956 | 0.30215 | 0.4608 | Zn | 0 | 2 | 2 | 0.74 | 1.65 | 7 | 0.01 | 0 | 16.25 | 672 | 25 | S | A | N | Cl | 10 | none | 0 | 0.01 | Me-O and Me-Fe | 5.7 | 2.05 | 0.022
Goethite | 70 | 62.8 | 0.5 | 7.2 | strong | 0.9956 | 0.30215 | 0.4608 | As | 4 | 5 | -2 | 2.48 | 2.18 | 7 | 1 | 0 | 18.75 | 672 | 25 | S | A | N | Cl | 10 | none | 0 | 0.01 | Me-O and Me-Fe | 4.3 | 1.7 | 0.004
Goethite | 70 | 62.8 | 0.5 | 7.2 | strong | 0.9956 | 0.30215 | 0.4608 | As | 4 | 5 | -2 | 2.48 | 2.18 | 7 | 0.1 | 0 | 18.75 | 672 | 25 | S | A | N | Cl | 10 | none | 0 | 0.01 | Me-O and Me-Fe | 4.1 | 1.69 | 0.004
Goethite | 70 | 62.8 | 0.5 | 7.2 | strong | 0.9956 | 0.30215 | 0.4608 | As | 4 | 5 | -2 | 2.48 | 2.18 | 7 | 0.01 | 0 | 18.75 | 672 | 25 | S | A | N | Cl | 10 | none | 0 | 0.01 | Me-O and Me-Fe | 4 | 1.69 | 0.002
Ferrihydrite | 600 | 58.1 | 0.417 | 8 | weak | 0.595 | 0.595 | 0.906 | As | 3 | 3 | 0 | 2.36 | 2.18 | 7.5 | 25 | 0 | 1002 | 24 | 25 | S | O | N | Cl | 100 | none | 0 | 0.1 | Me-O and Me-Fe | 2.8 | 1.76 | 0.0098
Ferrihydrite | 600 | 58.1 | 0.417 | 8 | weak | 0.595 | 0.595 | 0.906 | As | 3 | 3 | 0 | 2.36 | 2.18 | 7.6 | 25 | 0 | 250.5 | 24 | 25 | S | A | N | Cl | 100 | none | 0 | 0.1 | Me-O and Me-Fe | 2.9 | 1.78 | 0.0072
Hematite | 9 | 69.9 | 0.667 | 8.5 | strong | 0.5034 | 0.5034 | 1.375 | As | 3 | 3 | -1 | 2.36 | 2.18 | 9.6 | 25 | 0 | 250.5 | 24 | 25 | S | A | N | Cl | 100 | none | 0 | 0.1 | Me-O and Me-Fe | 3.2 | 1.76 | 0.0098
Goethite | 79 | 62.8 | 0.5 | 7.2 | strong | 0.9956 | 0.30215 | 0.4608 | As | 3 | 3 | -1 | 2.36 | 2.18 | 10.4 | 25 | 0 | 250.5 | 24 | 25 | S | A | N | Cl | 100 | none | 0 | 0.1 | Me-O and Me-Fe | 2.7 | 1.77 | 0.0072
Lepidocrocite | 59 | 62.8 | 0.5 | 7.1 | medium | 0.3071 | 1.252 | 0.3873 | As | 3 | 3 | -1 | 2.36 | 2.18 | 10.4 | 25 | 0 | 250.5 | 24 | 25 | S | A | N | Cl | 100 | none | 0 | 0.1 | Me-O and Me-Fe | 2.8 | 1.78 | 0.0098
Hematite | 218 | 69.9 | 0.667 | 8.5 | medium | 0.5034 | 0.5034 | 1.375 | Zn | 0 | 2 | 2 | 0.74 | 1.65 | 5.5 | 10 | 0 | 56.68 | 48 | 25 | S | A | N | Cl | 10 | none | 0 | 0.01 | Me-O | 5.2 | 2.04 | 0.02
Hematite | 218 | 69.9 | 0.667 | 8.5 | medium | 0.5034 | 0.5034 | 1.375 | Zn | 0 | 2 | 2 | 0.74 | 1.65 | 5.5 | 10 | 0 | 144.534 | 48 | 25 | S | A | N | Cl | 10 | none | 0 | 0.01 | Me-O | 5.4 | 2.04 | 0.02
Hematite | 218 | 69.9 | 0.667 | 8.5 | medium | 0.5034 | 0.5034 | 1.375 | Zn | 0 | 2 | 2 | 0.74 | 1.65 | 5.5 | 10 | 0 | 391.092 | 48 | 25 | S | A | N | Cl | 10 | none | 0 | 0.01 | Me-O and Me-Fe | 6.2 | 2.08 | 0.02
Hematite | 218 | 69.9 | 0.667 | 8.5 | medium | 0.5034 | 0.5034 | 1.375 | Zn | 0 | 2 | 2 | 0.74 | 1.65 | 5.5 | 10 | 0 | 524.29 | 48 | 25 | S | A | N | Cl | 10 | none | 0 | 0.01 | Me-O and Me-Fe | 6.8 | 2.1 | 0.02
Hematite | 18 | 69.9 | 0.667 | 8.5 | strong | 0.5034 | 0.5034 | 1.375 | Zn | 0 | 2 | 2 | 0.74 | 1.65 | 5.5 | 10 | 0 | 13.338 | 48 | 25 | S | A | N | Cl | 10 | none | 0 | 0.01 | Me-O and Me-Fe | 6.2 | 2.08 | 0.02
Hematite | 18 | 69.9 | 0.667 | 8.5 | strong | 0.5034 | 0.5034 | 1.375 | Zn | 0 | 2 | 2 | 0.74 | 1.65 | 5.5 | 10 | 0 | 26.91 | 48 | 25 | S | A | N | Cl | 10 | none | 0 | 0.01 | Me-O and Me-Fe | 6.1 | 2.1 | 0.02
Hematite | 18 | 69.9 | 0.667 | 8.5 | strong | 0.5034 | 0.5034 | 1.375 | Zn | 0 | 2 | 2 | 0.74 | 1.65 | 5.5 | 10 | 0 | 35.685 | 48 | 25 | S | A | N | Cl | 10 | none | 0 | 0.01 | Me-O and Me-Fe | 6.3 | 2.09 | 0.02
Hematite | 18 | 69.9 | 0.667 | 8.5 | strong | 0.5034 | 0.5034 | 1.375 | Zn | 0 | 2 | 2 | 0.74 | 1.65 | 5.5 | 10 | 0 | 49.725 | 48 | 25 | S | A | N | Cl | 10 | none | 0 | 0.01 | Me-O and Me-Fe | 6.2 | 2.11 | 0.02
Ferrihydrite | 600 | 58.1 | 0.417 | 8 | weak | 0.595 | 0.595 | 0.906 | Ni | 0 | 2 | 2 | 0.69 | 1.91 | 6 | 0.1 | 0 | 475.389 | 4 | 25 | S | O | N | NO3 | 1 | none | 0 | 0.001 | Me-O and Me-Fe | 4.8 | 2.05 | 0.02
Ferrihydrite | 600 | 58.1 | 0.417 | 8 | weak | 0.595 | 0.595 | 0.906 | Ni | 0 | 2 | 2 | 0.69 | 1.91 | 7 | 0.2 | 0 | 234.76 | 4 | 25 | S | O | N | NO3 | 10 | none | 0 | 0.01 | Me-O and Me-Fe | 6 | 2.05 | 0.02
Ferrihydrite | 600 | 58.1 | 0.417 | 8 | weak | 0.595 | 0.595 | 0.906 | Ni | 0 | 2 | 2 | 0.69 | 1.91 | 7 | 0.5 | 0 | 58.69 | 4 | 25 | S | O | N | NO3 | 10 | none | 0 | 0.01 | Me-O and Me-Fe | 5.8 | 2.06 | 0.02
Ferrihydrite | 600 | 58.1 | 0.417 | 8 | weak | 0.595 | 0.595 | 0.906 | Ni | 0 | 2 | 2 | 0.69 | 1.91 | 7 | 0.2 | 0 | 217.153 | 4 | 25 | S | O | N | NO3 | 100 | none | 0 | 0.1 | Me-O and Me-Fe | 6 | 2.06 | 0.02
Ferrihydrite | 600 | 58.1 | 0.417 | 8 | weak | 0.595 | 0.595 | 0.906 | Ni | 0 | 2 | 2 | 0.69 | 1.91 | 7 | 1 | 0 | 469.52 | 120 | 25 | S | O | N | NO3 | 10 | none | 0 | 0.01 | Me-O and Me-Fe | 5.5 | 2.07 | 0.02
Ferrihydrite | 600 | 58.1 | 0.417 | 8 | weak | 0.595 | 0.595 | 0.906 | Ni | 0 | 2 | 2 | 0.69 | 1.91 | 7 | 0.1 | 0 | 504.734 | 1008 | 25 | S | O | N | NO3 | 10 | none | 0 | 0.01 | Me-O and Me-Fe | 6 | 2.06 | 0.02
Ferrihydrite | 600 | 58.1 | 0.417 | 8 | weak | 0.595 | 0.595 | 0.906 | Ni | 0 | 2 | 2 | 0.69 | 1.91 | 7 | 0.1 | 0 | 510.603 | 5760 | 25 | S | O | N | NO3 | 10 | none | 0 | 0.01 | Me-O and Me-Fe | 6.3 | 2.05 | 0.02
Goethite | 79 | 62.8 | 0.5 | 7.2 | strong | 0.9956 | 0.30215 | 0.4608 | As | 4 | 5 | -2 | 2.48 | 2.18 | 7 | 0.886 | 0 | 18.75 | 24 | 25 | S | O | N | Cl | 10 | none | 0 | 0.01 | Me-O and Me-Fe | 6.3 | 3.11 | 0.002
Goethite | 79 | 62.8 | 0.5 | 7.2 | strong | 0.9956 | 0.30215 | 0.4608 | As | 4 | 5 | -2 | 2.48 | 2.18 | 7 | 0.886 | 0 | 18.75 | 720 | 25 | S | O | N | Cl | 10 | none | 0 | 0.01 | Me-O and Me-Fe | 6 | 3.14 | 0.006
Magnetite | 40 | 72.4 | 0.75 | 7.7 | medium | 0.8396 | 0.8396 | 0.8396 | As | 3 | 3 | 0 | 2.36 | 2.18 | 8.6 | 12.5 | 0 | 125.25 | 24 | 25 | S | A | N | Cl | 100 | none | 0 | 0.1 | Me-O and Me-Fe | 3 | 1.77 | 0.0098
Magnetite | 40 | 72.4 | 0.75 | 7.7 | medium | 0.8396 | 0.8396 | 0.8396 | As | 4 | 5 | -2 | 2.48 | 2.18 | 8 | 12.5 | 0 | 125.25 | 24 | 25 | S | A | N | Cl | 100 | none | 0 | 0.1 | Me-O and Me-Fe | 4.5 | 1.69 | 0.0072
Magnetite | 30 | 72.4 | 0.75 | 7.7 | medium | 0.8396 | 0.8396 | 0.8396 | As | 3 | 3 | 0 | 2.36 | 2.18 | 8.5 | 12.5 | 0 | 125.25 | 24 | 25 | S | A | N | Cl | 100 | none | 0 | 0.1 | Me-O and Me-Fe | 2.7 | 1.77 | 0.0098
Magnetite | 30 | 72.4 | 0.75 | 7.7 | medium | 0.8396 | 0.8396 | 0.8396 | As | 4 | 5 | -2 | 2.48 | 2.18 | 7.9 | 12.5 | 0 | 125.25 | 24 | 25 | S | A | N | Cl | 100 | none | 0 | 0.1 | Me-O and Me-Fe | 3.7 | 1.69 | 0.005
Goethite | 71 | 62.8 | 0.5 | 7.2 | strong | 0.9956 | 0.30215 | 0.4608 | As | 4 | 5 | -1 | 2.48 | 2.18 | 5.65 | 0.141 | 0 | 18.75 | 288 | 25 | S | O | N | NO3 | 10 | none | 0 | 0.01 | Me-O and Me-Fe | 3.7 | 1.69 | 0.002
Magnetite | 24.5 | 72.4 | 0.75 | 7.7 | strong | 0.8396 | 0.8396 | 0.8396 | As | 4 | 5 | -2 | 2.48 | 2.18 | 10.6 | 0.31 | 0 | 39.525 | 24 | 25 | S | A | N | none | 0 | none | 0 | 0 | Me-O and Me-Fe | 4 | 1.69 | 0.005
Magnetite | 24.5 | 72.4 | 0.75 | 7.7 | strong | 0.8396 | 0.8396 | 0.8396 | As | 3 | 3 | 0 | 2.36 | 2.18 | 7 | 0.31 | 0 | 39.525 | 24 | 25 | S | A | N | none | 0 | none | 0 | 0 | Me-O and Me-Fe | 3 | 1.79 | 0.006
Hematite | 168 | 69.9 | 0.667 | 8.5 | medium | 0.5034 | 0.5034 | 1.375 | Zn | 0 | 2 | 2 | 0.74 | 1.65 | 5.5 | 10 | 0 | 67.95 | 48 | 25 | S | A | N | Cl | 10 | none | 0 | 0.01 | Me-O and Me-Fe | 5.1 | 2.08 | 0.024
Hematite | 168 | 69.9 | 0.667 | 8.5 | medium | 0.5034 | 0.5034 | 1.375 | Zn | 0 | 2 | 2 | 0.74 | 1.65 | 5.5 | 10 | 0 | 97.5 | 48 | 25 | S | A | N | Cl | 10 | none | 0 | 0.01 | Me-O and Me-Fe | 5.4 | 2.05 | 0.028
Hematite | 168 | 69.9 | 0.667 | 8.5 | medium | 0.5034 | 0.5034 | 1.375 | Zn | 0 | 2 | 2 | 0.74 | 1.65 | 5.5 | 10 | 0 | 195 | 48 | 25 | S | A | N | Cl | 10 | none | 0 | 0.01 | Me-O and Me-Fe | 6.1 | 2.09 | 0.022
Hematite | 168 | 69.9 | 0.667 | 8.5 | medium | 0.5034 | 0.5034 | 1.375 | Zn | 0 | 2 | 2 | 0.74 | 1.65 | 5.5 | 10 | 0 | 390 | 48 | 25 | S | A | N | Cl | 10 | none | 0 | 0.01 | Me-O and Me-Fe | 6.4 | 2.09 | 0.028
Hematite | 168 | 69.9 | 0.667 | 8.5 | medium | 0.5034 | 0.5034 | 1.375 | Zn | 0 | 2 | 2 | 0.74 | 1.65 | 5.5 | 10 | 0 | 497.64 | 48 | 25 | S | A | N | Cl | 10 | none | 0 | 0.01 | Me-O and Me-Fe | 6.2 | 2.09 | 0.032
Hematite | 18 | 69.9 | 0.667 | 8.5 | strong | 0.5034 | 0.5034 | 1.375 | Zn | 0 | 2 | 2 | 0.74 | 1.65 | 5.5 | 10 | 0 | 46.41 | 48 | 25 | S | A | N | Cl | 10 | none | 0 | 0.01 | Me-O and Me-Fe | 6.4 | 2.1 | 0.02
Hematite | 18 | 69.9 | 0.667 | 8.5 | strong | 0.5034 | 0.5034 | 1.375 | Zn | 0 | 2 | 2 | 0.74 | 1.65 | 5.5 | 10 | 0 | 81.25 | 48 | 25 | S | A | N | Cl | 10 | none | 0 | 0.01 | Me-O and Me-Fe | 6.6 | 2.1 | 0.022
Hematite | 18 | 69.9 | 0.667 | 8.5 | strong | 0.5034 | 0.5034 | 1.375 | Zn | 0 | 2 | 2 | 0.74 | 1.65 | 5.5 | 10 | 0 | 185.705 | 48 | 25 | S | A | N | Cl | 10 | none | 0 | 0.01 | Me-O and Me-Fe | 6.8 | 2.11 | 0.026
Hematite | 18 | 69.9 | 0.667 | 8.5 | strong | 0.5034 | 0.5034 | 1.375 | Zn | 0 | 2 | 2 | 0.74 | 1.65 | 5.5 | 10 | 0 | 497.64 | 48 | 25 | S | A | N | Cl | 10 | none | 0 | 0.01 | Me-O and Me-Fe | 6.8 | 2.09 | 0.016
Hematite | 168 | 69.9 | 0.667 | 8.5 | medium | 0.5034 | 0.5034 | 1.375 | Zn | 0 | 2 | 2 | 0.74 | 1.65 | 5.5 | 10 | 0.7 | 78 | 48 | 25 | S | A | N | Cl | 10 | none | 0 | 0.01 | Me-O | 5.6 | 2.09 | 0.004
Hematite | 168 | 69.9 | 0.667 | 8.5 | medium | 0.5034 | 0.5034 | 1.375 | Zn | 0 | 2 | 2 | 0.74 | 1.65 | 5.5 | 10 | 0.7 | 357.5 | 48 | 25 | S | A | N | Cl | 10 | none | 0 | 0.01 | Me-O and Me-Fe | 5.8 | 2.08 | 0.004
Hematite | 76.7 | 69.9 | 0.667 | 8.5 | medium | 0.5034 | 0.5034 | 1.375 | Zn | 0 | 2 | 2 | 0.74 | 1.65 | 5.5 | 10 | 0.7 | 84.5 | 48 | 25 | S | A | N | Cl | 10 | none | 0 | 0.01 | Me-O and Me-Fe | 5.8 | 2.08 | 0.008
Hematite | 76.7 | 69.9 | 0.667 | 8.5 | medium | 0.5034 | 0.5034 | 1.375 | Zn | 0 | 2 | 2 | 0.74 | 1.65 | 5.5 | 10 | 0.7 | 357.5 | 48 | 25 | S | A | N | Cl | 10 | none | 0 | 0.01 | Me-O and Me-Fe | 5.8 | 2.08 | 0.014
Goethite | 71 | 62.8 | 0.5 | 7.2 | strong | 0.9956 | 0.30215 | 0.4608 | As | 4 | 5 | -1 | 2.48 | 2.18 | 6 | 10 | 0 | 2098 | 360 | 25 | S | O | N | NO3 | 100 | none | 0 | 0.1 | Me-O and Me-Fe | 4 | 1.69 | 0.0034
Goethite | 71 | 62.8 | 0.5 | 7.2 | strong | 0.9956 | 0.30215 | 0.4608 | As | 4 | 5 | -1 | 2.48 | 2.18 | 6 | 10 | 0 | 825 | 336 | 25 | S | O | N | NO3 | 100 | none | 0 | 0.1 | Me-O and Me-Fe | 4 | 1.69 | 0.0036
Goethite | 56 | 62.8 | 0.5 | 7.2 | strong | 0.9956 | 0.30215 | 0.4608 | As | 4 | 5 | -1 | 2.48 | 2.18 | 6.5 | 2 | 0 | 37.5 | 24 | 25 | S | O | N | NO3 | 100 | none | 0 | 0.1 | Me-O and Me-Fe | 4.94 | 1.68 | 0.007
Ferrihydrite | 311 | 58.1 | 0.417 | 8 | weak | 0.595 | 0.595 | 0.906 | As | 4 | 5 | -1 | 2.48 | 2.18 | 3 | 5 | 0 | 7.5 | 24 | 25 | S | O | N | Cl | 100 | none | 0 | 0.1 | Me-O and Me-Fe | 4 | 1.68 | 0.0058
Ferrihydrite | 311 | 58.1 | 0.417 | 8 | weak | 0.595 | 0.595 | 0.906 | As | 4 | 5 | -2 | 2.48 | 2.18 | 9 | 5 | 0 | 7.5 | 24 | 25 | S | O | N | Cl | 100 | none | 0 | 0.1 | Me-O and Me-Fe | 4 | 1.69 | 0.0058
Ferrihydrite | 311 | 58.1 | 0.417 | 8 | weak | 0.595 | 0.595 | 0.906 | As | 3 | 3 | 0 | 2.36 | 2.18 | 3 | 5 | 0 | 75 | 24 | 25 | S | A | N | Cl | 100 | none | 0 | 0.1 | Me-O and Me-Fe | 3.39 | 1.77 | 0.008
Ferrihydrite | 311 | 58.1 | 0.417 | 8 | weak | 0.595 | 0.595 | 0.906 | As | 3 | 3 | 0 | 2.36 | 2.18 | 6 | 5 | 0 | 75 | 24 | 25 | S | A | N | Cl | 100 | none | 0 | 0.1 | Me-O and Me-Fe | 3.39 | 1.78 | 0.008
Ferrihydrite | 311 | 58.1 | 0.417 | 8 | weak | 0.595 | 0.595 | 0.906 | As | 3 | 3 | 0 | 2.36 | 2.18 | 9 | 5 | 0 | 75 | 24 | 25 | S | A | N | Cl | 100 | none | 0 | 0.1 | Me-O and Me-Fe | 3.34 | 1.77 | 0.008
Ferrihydrite | 320 | 58.1 | 0.417 | 8 | weak | 0.595 | 0.595 | 0.906 | Zn | 0 | 2 | 2 | 0.74 | 1.65 | 6.5 | 2 | 0 | 4.96925 | 24 | 25 | S | A | N | none | 0 | none | 0 | 0 | Me-O and Me-Fe | 3.7 | 1.97 | 0.012
Ferrihydrite | 320 | 58.1 | 0.417 | 8 | weak | 0.595 | 0.595 | 0.906 | Zn | 0 | 2 | 2 | 0.74 | 1.65 | 6.5 | 2 | 0 | 19.87765 | 24 | 25 | S | A | N | none | 0 | none | 0 | 0 | Me-O and Me-Fe | 3.9 | 1.97 | 0.014
Ferrihydrite | 320 | 58.1 | 0.417 | 8 | weak | 0.595 | 0.595 | 0.906 | Zn | 0 | 2 | 2 | 0.74 | 1.65 | 6.5 | 2 | 0 | 238.5318 | 24 | 25 | S | A | N | none | 0 | none | 0 | 0 | Me-O and Me-Fe | 3.6 | 1.98 | 0.012
Ferrihydrite | 247 | 58.1 | 0.417 | 8 | weak | 0.595 | 0.595 | 0.906 | As | 3 | 3 | 0 | 2.36 | 2.18 | 4 | 25 | 0 | 1001.25 | 24 | 25 | S | A | N | Cl | 10 | none | 0 | 0.01 | Me-O and Me-Fe | 3.8 | 1.74 | 0.0104
Ferrihydrite | 247 | 58.1 | 0.417 | 8 | weak | 0.595 | 0.595 | 0.906 | As | 3 | 3 | 0 | 2.36 | 2.18 | 4 | 25 | 0 | 5005.5 | 24 | 25 | S | A | N | Cl | 10 | none | 0 | 0.01 | Me-O and Me-Fe | 3.1 | 1.79 | 0.0062
Ferrihydrite | 247 | 58.1 | 0.417 | 8 | weak | 0.595 | 0.595 | 0.906 | As | 3 | 3 | 0 | 2.36 | 2.18 | 4 | 25 | 0 | 10010.25 | 24 | 25 | S | A | N | Cl | 10 | none | 0 | 0.01 | Me-O and Me-Fe | 3.2 | 1.79 | 0.0074
Ferrihydrite | 247 | 58.1 | 0.417 | 8 | weak | 0.595 | 0.595 | 0.906 | As | 3 | 3 | 0 | 2.36 | 2.18 | 7 | 25 | 0 | 5005.5 | 24 | 25 | S | A | N | Cl | 10 | none | 0 | 0.01 | Me-O and Me-Fe | 3.2 | 1.78 | 0.0076
Ferrihydrite | 247 | 58.1 | 0.417 | 8 | weak | 0.595 | 0.595 | 0.906 | As | 3 | 3 | 0 | 2.36 | 2.18 | 7 | 25 | 0 | 10010.25 | 24 | 25 | S | A | N | Cl | 10 | none | 0 | 0.01 | Me-O and Me-Fe | 3.1 | 1.79 | 0.0062
Ferrihydrite | 247 | 58.1 | 0.417 | 8 | weak | 0.595 | 0.595 | 0.906 | As | 3 | 3 | -1 | 2.36 | 2.18 | 10 | 25 | 0 | 1001.25 | 24 | 25 | S | A | N | Cl | 10 | none | 0 | 0.01 | Me-O and Me-Fe | 3.2 | 1.74 | 0.0052
Ferrihydrite | 247 | 58.1 | 0.417 | 8 | weak | 0.595 | 0.595 | 0.906 | As | 3 | 3 | -1 | 2.36 | 2.18 | 10 | 25 | 0 | 5005.5 | 24 | 25 | S | A | N | Cl | 10 | none | 0 | 0.01 | Me-O and Me-Fe | 3.3 | 1.77 | 0.0086
Ferrihydrite | 247 | 58.1 | 0.417 | 8 | weak | 0.595 | 0.595 | 0.906 | As | 3 | 3 | -1 | 2.36 | 2.18 | 10 | 25 | 0 | 10010.25 | 24 | 25 | S | A | N | Cl | 10 | none | 0 | 0.01 | Me-O and Me-Fe | 3.2 | 1.78 | 0.0074
Ferrihydrite | 247 | 58.1 | 0.417 | 8 | weak | 0.595 | 0.595 | 0.906 | As | 4 | 5 | -1 | 2.48 | 2.18 | 4 | 25 | 0 | 1001.25 | 24 | 25 | S | A | N | Cl | 10 | none | 0 | 0.01 | Me-O and Me-Fe | 4.4 | 1.7 | 0.0048
Ferrihydrite | 247 | 58.1 | 0.417 | 8 | weak | 0.595 | 0.595 | 0.906 | As | 4 | 5 | -1 | 2.48 | 2.18 | 4 | 25 | 0 | 5005.5 | 24 | 25 | S | A | N | Cl | 10 | none | 0 | 0.01 | Me-O and Me-Fe | 4.4 | 1.7 | 0.0044
Ferrihydrite | 247 | 58.1 | 0.417 | 8 | weak | 0.595 | 0.595 | 0.906 | As | 4 | 5 | -1 | 2.48 | 2.18 | 4 | 25 | 0 | 10010.25 | 24 | 25 | S | A | N | Cl | 10 | none | 0 | 0.01 | Me-O and Me-Fe | 4.3 | 1.69 | 0.0036
Ferrihydrite | 247 | 58.1 | 0.417 | 8 | weak | 0.595 | 0.595 | 0.906 | As | 4 | 5 | -2 | 2.48 | 2.18 | 7 | 25 | 0 | 1001.25 | 24 | 25 | S | A | N | Cl | 10 | none | 0 | 0.01 | Me-O and Me-Fe | 4.2 | 1.69 | 0.0046
Ferrihydrite | 247 | 58.1 | 0.417 | 8 | weak | 0.595 | 0.595 | 0.906 | As | 4 | 5 | -2 | 2.48 | 2.18 | 7 | 25 | 0 | 5005.5 | 24 | 25 | S | A | N | Cl | 10 | none | 0 | 0.01 | Me-O and Me-Fe | 4.5 | 1.69 | 0.0046
Ferrihydrite | 247 | 58.1 | 0.417 | 8 | weak | 0.595 | 0.595 | 0.906 | As | 4 | 5 | -2 | 2.48 | 2.18 | 7 | 25 | 0 | 10010.25 | 24 | 25 | S | A | N | Cl | 10 | none | 0 | 0.01 | Me-O and Me-Fe | 4.3 | 1.69 | 0.0038
Ferrihydrite | 247 | 58.1 | 0.417 | 8 | weak | 0.595 | 0.595 | 0.906 | As | 4 | 5 | -2 | 2.48 | 2.18 | 10 | 25 | 0 | 1001.25 | 24 | 25 | S | A | N | Cl | 10 | none | 0 | 0.01 | Me-O and Me-Fe | 4.3 | 1.69 | 0.0032
Ferrihydrite | 247 | 58.1 | 0.417 | 8 | weak | 0.595 | 0.595 | 0.906 | As | 4 | 5 | -2 | 2.48 | 2.18 | 10 | 25 | 0 | 5005.5 | 24 | 25 | S | A | N | Cl | 10 | none | 0 | 0.01 | Me-O and Me-Fe | 4.2 | 1.7 | 0.0036
Ferrihydrite | 247 | 58.1 | 0.417 | 8 | weak | 0.595 | 0.595 | 0.906 | As | 4 | 5 | -2 | 2.48 | 2.18 | 10 | 25 | 0 | 10010.25 | 24 | 25 | S | A | N | Cl | 10 | none | 0 | 0.01 | Me-O and Me-Fe | 4.4 | 1.7 | 0.0038
Ferrihydrite | 273 | 58.1 | 0.417 | 8.1 | weak | 0.595 | 0.595 | 0.906 | As | 4 | 5 | -1 | 2.48 | 2.18 | 4 | 2 | 0 | 112.5 | 0.08 | 25 | S | A | N | Cl | 100 | none | 0 | 0.1 | Me-O and Me-Fe | 4.06 | 1.71 | 0.002
Ferrihydrite | 273 | 58.1 | 0.417 | 8.1 | weak | 0.595 | 0.595 | 0.906 | As | 4 | 5 | -1 | 2.48 | 2.18 | 4 | 2 | 0 | 112.5 | 4 | 25 | S | A | N | Cl | 100 | none | 0 | 0.1 | Me-O and Me-Fe | 4.25 | 1.71 | 0.0072
Ferrihydrite | 273 | 58.1 | 0.417 | 8.1 | weak | 0.595 | 0.595 | 0.906 | As | 4 | 5 | -1 | 2.48 | 2.18 | 4 | 2 | 0 | 112.5 | 24 | 25 | S | A | N | Cl | 100 | none | 0 | 0.1 | Me-O and Me-Fe | 3.84 | 1.71 | 0.0016
Ferrihydrite | 273 | 58.1 | 0.417 | 8.1 | weak | 0.595 | 0.595 | 0.906 | As | 4 | 5 | -1 | 2.48 | 2.18 | 4 | 2 | 0 | 112.5 | 48 | 25 | S | A | N | Cl | 100 | PO4 | 1.5 | 0.1045 | Me-O and Me-Fe | 4.22 | 1.7 | 0.0044
Ferrihydrite | 273 | 58.1 | 0.417 | 8.1 | weak | 0.595 | 0.595 | 0.906 | As | 4 | 5 | -2 | 2.48 | 2.18 | 8 | 2 | 0 | 112.5 | 0.08 | 25 | S | A | N | Cl | 100 | none | 0 | 0.1 | Me-O and Me-Fe | 3.51 | 1.71 | 0.0006
Ferrihydrite | 273 | 58.1 | 0.417 | 8.1 | weak | 0.595 | 0.595 | 0.906 | As | 4 | 5 | -2 | 2.48 | 2.18 | 8 | 2 | 0 | 112.5 | 24 | 25 | S | A | N | Cl | 100 | none | 0 | 0.1 | Me-O and Me-Fe | 4.24 | 1.7 | 0.0036
Ferrihydrite | 273 | 58.1 | 0.417 | 8.1 | weak | 0.595 | 0.595 | 0.906 | As | 4 | 5 | -2 | 2.48 | 2.18 | 8 | 2 | 0 | 112.5 | 48 | 25 | S | A | N | Cl | 100 | PO4 | 1.5 | 0.1045 | Me-O and Me-Fe | 3.38 | 1.7 | 0.0028
Magnetite | 38 | 72.4 | 0.75 | 7.7 | medium | 0.8396 | 0.8396 | 0.8396 | Se | 3 | 4 | -1 | 2.41 | 2.55 | 3.5 | 0.25 | 0 | 3.948 | 72 | 25 | S | O | N | Cl | 100 | none | 0 | 0.1 | Me-O and Me-Fe | 3 | 1.71 | 0.004
Magnetite | 38 | 72.4 | 0.75 | 7.7 | medium | 0.8396 | 0.8396 | 0.8396 | Se | 3 | 4 | -1 | 2.41 | 2.55 | 4 | 0.25 | 0 | 3.948 | 72 | 25 | S | O | N | Cl | 100 | none | 0 | 0.1 | Me-O and Me-Fe | 2.9 | 1.71 | 0.003
Magnetite | 38 | 72.4 | 0.75 | 7.7 | medium | 0.8396 | 0.8396 | 0.8396 | Se | 3 | 4 | -1 | 2.41 | 2.55 | 6 | 0.25 | 0 | 3.948 | 72 | 25 | S | O | N | Cl | 100 | none | 0 | 0.1 | Me-O and Me-Fe | 3 | 1.71 | 0.0036
Magnetite | 38 | 72.4 | 0.75 | 7.7 | medium | 0.8396 | 0.8396 | 0.8396 | Se | 3 | 4 | -2 | 2.41 | 2.55 | 8 | 0.25 | 0 | 3.948 | 72 | 25 | S | O | N | Cl | 100 | none | 0 | 0.1 | Me-O and Me-Fe | 2.9 | 1.71 | 0.004
Ferrihydrite | 299.4 | 58.1 | 0.417 | 8 | weak | 0.595 | 0.595 | 0.906 | Sb | 6 | 5 | -1 | 2.81 | 2.05 | 7 | 0.4 | 0 | 12.176 | 24 | 20.5 | S | A | N | ClO4 | 10 | none | 0 | 0.01 | Me-O and Me-Fe | 5.5 | 1.97 | 0.004
Ferrihydrite | 299.4 | 58.1 | 0.417 | 8 | weak | 0.595 | 0.595 | 0.906 | Sb | 6 | 5 | -1 | 2.81 | 2.05 | 7 | 0.4 | 0 | 12.176 | 24 | 20.5 | P | A | N | ClO4 | 10 | none | 0 | 0.01 | Me-O and Me-Fe | 6.4 | 1.97 | 0.004
Hematite | 80 | 69.9 | 0.667 | 8.5 | strong | 0.5034 | 0.5034 | 1.375 | Cr | 4 | 6 | -1 | 2.4 | 1.66 | 4.5 | 10 | 0 | 52 | 24 | 25 | S | O | N | Cl | 1 | none | 0 | 0.001 | Me-O and Me-Fe | 4 | 1.65 | 0.0034
Hematite | 80 | 69.9 | 0.667 | 8.5 | strong | 0.5034 | 0.5034 | 1.375 | Cr | 4 | 6 | -1 | 2.4 | 1.66 | 4.5 | 10 | 0 | 52 | 24 | 25 | S | O | N | Cl | 10 | none | 0 | 0.01 | Me-O and Me-Fe | 4 | 1.64 | 0.0034
Hematite | 80 | 69.9 | 0.667 | 8.5 | strong | 0.5034 | 0.5034 | 1.375 | Cr | 4 | 6 | -1 | 2.4 | 1.66 | 4.5 | 10 | 0 | 52 | 24 | 25 | S | O | N | Cl | 100 | none | 0 | 0.1 | Me-O and Me-Fe | 4 | 1.65 | 0.0034
Hematite | 80 | 69.9 | 0.667 | 8.5 | strong | 0.5034 | 0.5034 | 1.375 | Cr | 4 | 6 | -1 | 2.4 | 1.66 | 4.5 | 10 | 0 | 156 | 24 | 25 | S | O | N | Cl | 10 | none | 0 | 0.01 | Me-O and Me-Fe | 4 | 1.64 | 0.0034
Hematite | 80 | 69.9 | 0.667 | 8.5 | strong | 0.5034 | 0.5034 | 1.375 | Cr | 4 | 6 | -2 | 2.4 | 1.66 | 7 | 10 | 0 | 52 | 24 | 25 | S | O | N | Cl | 10 | none | 0 | 0.01 | Me-O and Me-Fe | 4 | 1.66 | 0.0034
Ferrihydrite | 299 | 58.1 | 0.417 | 8 | weak | 0.595 | 0.595 | 0.906 | Zn | 0 | 2 | 2 | 0.74 | 1.65 | 7 | 0.16 | 0 | 32.5 | 24 | 25 | S | O | N | NO3 | 1 | none | 0 | 0.001 | Me-O and Me-Fe | 3.8 | 1.98 | 0.016
Ferrihydrite | 318 | 58.1 | 0.417 | 8 | weak | 0.595 | 0.595 | 0.906 | Zn | 0 | 2 | 2 | 0.74 | 1.65 | 7 | 0.16 | 0 | 32.5 | 24 | 25 | S | O | N | NO3 | 1 | none | 0 | 0.001 | Me-O and Me-Fe | 3.8 | 1.98 | 0.016
Ferrihydrite | 306 | 58.1 | 0.417 | 8 | weak | 0.595 | 0.595 | 0.906 | Zn | 0 | 2 | 2 | 0.74 | 1.65 | 7 | 0.16 | 0 | 32.5 | 24 | 25 | S | O | N | NO3 | 1 | none | 0 | 0.001 | Me-O and Me-Fe | 3.8 | 1.98 | 0.016
Ferrihydrite | 349 | 58.1 | 0.417 | 8 | weak | 0.595 | 0.595 | 0.906 | Zn | 0 | 2 | 2 | 0.74 | 1.65 | 7 | 0.16 | 0 | 32.5 | 24 | 25 | S | O | N | NO3 | 1 | none | 0 | 0.001 | Me-O and Me-Fe | 4 | 1.98 | 0.018
Ferrihydrite | 391 | 58.1 | 0.417 | 8 | weak | 0.595 | 0.595 | 0.906 | Zn | 0 | 2 | 2 | 0.74 | 1.65 | 7 | 0.16 | 0 | 32.5 | 24 | 25 | S | O | N | NO3 | 1 | none | 0 | 0.001 | Me-O and Me-Fe | 3.8 | 1.97 | 0.016
Ferrihydrite | 299 | 58.1 | 0.417 | 8 | weak | 0.595 | 0.595 | 0.906 | Cu | 0 | 2 | 2 | 0.73 | 1.9 | 6 | 0.16 | 0 | 32 | 24 | 25 | S | O | N | NO3 | 1 | none | 0 | 0.001 | Me-O and Me-Fe | 3.2 | 1.95 | 0.008
Ferrihydrite | 306 | 58.1 | 0.417 | 8 | weak | 0.595 | 0.595 | 0.906 | Cu | 0 | 2 | 2 | 0.73 | 1.9 | 6 | 0.16 | 0 | 32 | 24 | 25 | S | O | N | NO3 | 1 | none | 0 | 0.001 | Me-O and Me-Fe | 3.3 | 1.95 | 0.006
Ferrihydrite | 391 | 58.1 | 0.417 | 8 | weak | 0.595 | 0.595 | 0.906 | Cu | 0 | 2 | 2 | 0.73 | 1.9 | 6 | 0.16 | 0 | 32 | 24 | 25 | S | O | N | NO3 | 1 | none | 0 | 0.001 | Me-O and Me-Fe | 3.1 | 1.95 | 0.006
Ferrihydrite | 275 | 58.1 | 0.417 | 8 | weak | 0.595 | 0.595 | 0.906 | Zn | 0 | 2 | 2 | 0.74 | 1.65 | 6.8 | 4.5 | 0 | 32.5 | 96 | 75 | S | O | N | NO3 | 1 | none | 0 | 0.001 | Me-O and Me-Fe | 4.1 | 2 | 0.018
Ferrihydrite | 275 | 58.1 | 0.417 | 8 | weak | 0.595 | 0.595 | 0.906 | Zn | 0 | 2 | 2 | 0.74 | 1.65 | 6.8 | 4.5 | 0 | 32.5 | 24 | 75 | S | O | N | NO3 | 1 | none | 0 | 0.001 | Me-O and Me-Fe | 3.8 | 1.99 | 0.016
Ferrihydrite | 275 | 58.1 | 0.417 | 8 | weak | 0.595 | 0.595 | 0.906 | Zn | 0 | 2 | 2 | 0.74 | 1.65 | 6.8 | 4.5 | 0 | 32.5 | 4 | 75 | S | O | N | NO3 | 1 | none | 0 | 0.001 | Me-O and Me-Fe | 4.9 | 1.95 | 0.014
Ferrihydrite | 275 | 58.1 | 0.417 | 8 | weak | 0.595 | 0.595 | 0.906 | Cu | 0 | 2 | 2 | 0.73 | 1.9 | 6.5 | 4.5 | 0 | 32 | 96 | 75 | S | O | N | NO3 | 1 | none | 0 | 0.001 | Me-O and Me-Fe | 3 | 1.96 | 0.008
Ferrihydrite | 275 | 58.1 | 0.417 | 8 | weak | 0.595 | 0.595 | 0.906 | Cu | 0 | 2 | 2 | 0.73 | 1.9 | 6.5 | 4.5 | 0 | 32 | 96 | 50 | S | O | N | NO3 | 1 | none | 0 | 0.001 | Me-O and Me-Fe | 3.7 | 1.94 | 0.008
Ferrihydrite | 275 | 58.1 | 0.417 | 8 | weak | 0.595 | 0.595 | 0.906 | Cu | 0 | 2 | 2 | 0.73 | 1.9 | 6.5 | 4.5 | 0 | 32 | 96 | 20 | S | O | N | NO3 | 1 | none | 0 | 0.001 | Me-O and Me-Fe | 3.4 | 1.94 | 0.008
Ferrihydrite | 299.4 | 58.1 | 0.417 | 8 | weak | 0.595 | 0.595 | 0.906 | Zn | 0 | 2 | 2 | 0.74 | 1.65 | 7 | 0.17 | 0 | 32.5 | 24 | 20 | S | O | N | none | 0 | none | 0 | 0 | Me-O and Me-Fe | 3.6 | 1.98 | 0.008
Ferrihydrite | 299.4 | 58.1 | 0.417 | 8 | weak | 0.595 | 0.595 | 0.906 | Zn | 0 | 2 | 2 | 0.74 | 1.65 | 7 | 0.17 | 0 | 32.5 | 48 | 20 | S | O | N | Cl | 100 | none | 0 | 0.1 | Me-O and Me-Fe | 5.2 | 2.01 | 0.008
Ferrihydrite | 299.4 | 58.1 | 0.417 | 8 | weak | 0.595 | 0.595 | 0.906 | Zn | 0 | 2 | 2 | 0.74 | 1.65 | 7 | 0.17 | 0 | 32.5 | 48 | 20 | S | O | N | Cl | 600 | none | 0 | 0.6 | Me-O and Me-Fe | 5.4 | 2.02 | 0.008
Ferrihydrite | 299.4 | 58.1 | 0.417 | 8 | weak | 0.595 | 0.595 | 0.906 | Zn | 0 | 2 | 2 | 0.74 | 1.65 | 7 | 0.17 | 0 | 32.5 | 24 | 75 | S | O | N | none | 0 | none | 0 | 0 | Me-O and Me-Fe | 3.6 | 1.98 | 0.008
Ferrihydrite | 299.4 | 58.1 | 0.417 | 8 | weak | 0.595 | 0.595 | 0.906 | Zn | 0 | 2 | 2 | 0.74 | 1.65 | 7 | 0.17 | 0 | 32.5 | 48 | 75 | S | O | N | Cl | 100 | none | 0 | 0.1 | Me-O and Me-Fe | 5.2 | 2.03 | 0.008
Ferrihydrite | 299.4 | 58.1 | 0.417 | 8 | weak | 0.595 | 0.595 | 0.906 | Zn | 0 | 2 | 2 | 0.74 | 1.65 | 7 | 0.17 | 0 | 32.5 | 48 | 75 | S | O | N | Cl | 600 | none | 0 | 0.6 | Me-O and Me-Fe | 5.2 | 2.04 | 0.008
Ferrihydrite | 299.4 | 58.1 | 0.417 | 8 | medium | 0.595 | 0.595 | 0.906 | Zn | 0 | 2 | 2 | 0.74 | 1.65 | 7 | 0.17 | 0 | 32.5 | 24 | 20 | S | O | N | none | 0 | none | 0 | 0 | Me-O and Me-Fe | 3.7 | 2.03 | 0.008
Ferrihydrite | 299.4 | 58.1 | 0.417 | 8 | medium | 0.595 | 0.595 | 0.906 | Zn | 0 | 2 | 2 | 0.74 | 1.65 | 7 | 0.17 | 0 | 32.5 | 48 | 20 | S | O | N | Cl | 100 | none | 0 | 0.1 | Me-O and Me-Fe | 6.1 | 2.02 | 0.008
Ferrihydrite | 299.4 | 58.1 | 0.417 | 8 | medium | 0.595 | 0.595 | 0.906 | Zn | 0 | 2 | 2 | 0.74 | 1.65 | 7 | 0.17 | 0 | 32.5 | 48 | 20 | S | O | N | Cl | 600 | none | 0 | 0.6 | Me-O and Me-Fe | 5.5 | 2.03 | 0.008
Ferrihydrite | 299.4 | 58.1 | 0.417 | 8 | weak | 0.595 | 0.595 | 0.906 | Cu | 0 | 2 | 2 | 0.73 | 1.9 | 6 | 0.17 | 0 | 32 | 24 | 20 | S | O | N | none | 0 | none | 0 | 0 | Me-O and Me-Fe | 4.3 | 1.96 | 0.008
Ferrihydrite | 299.4 | 58.1 | 0.417 | 8 | weak | 0.595 | 0.595 | 0.906 | Cu | 0 | 2 | 2 | 0.73 | 1.9 | 6 | 0.17 | 0 | 32 | 48 | 20 | S | O | N | Cl | 400 | none | 0 | 0.4 | Me-O and Me-Fe | 4.7 | 1.97 | 0.008
Ferrihydrite | 299.4 | 58.1 | 0.417 | 8 | weak | 0.595 | 0.595 | 0.906 | Cu | 0 | 2 | 2 | 0.73 | 1.9 | 6 | 0.17 | 0 | 32 | 24 | 75 | S | O | N | none | 0 | none | 0 | 0 | Me-O and Me-Fe | 4.4 | 1.95 | 0.008
Ferrihydrite | 299.4 | 58.1 | 0.417 | 8 | weak | 0.595 | 0.595 | 0.906 | Cu | 0 | 2 | 2 | 0.73 | 1.9 | 6 | 0.17 | 0 | 32 | 48 | 75 | S | O | N | Cl | 400 | none | 0 | 0.4 | Me-O and Me-Fe | 4.7 | 1.97 | 0.008
Ferrihydrite | 299.4 | 58.1 | 0.417 | 8 | medium | 0.595 | 0.595 | 0.906 | Cu | 0 | 2 | 2 | 0.73 | 1.9 | 6 | 0.17 | 0 | 32 | 24 | 20 | S | O | N | none | 0 | none | 0 | 0 | Me-O and Me-Fe | 4.5 | 1.96 | 0.008
Ferrihydrite | 299.4 | 58.1 | 0.417 | 8 | medium | 0.595 | 0.595 | 0.906 | Cu | 0 | 2 | 2 | 0.73 | 1.9 | 6 | 0.17 | 0 | 32 | 48 | 20 | S | O | N | Cl | 400 | none | 0 | 0.4 | Me-O and Me-Fe | 3.6 | 1.97 | 0.008
Ferrihydrite | 299.4 | 58.1 | 0.417 | 8 | weak | 0.595 | 0.595 | 0.906 | Cd | 0 | 2 | 2 | 0.95 | 1.69 | 6.67 | 0.288 | 0 | 3.372 | 24 | 21 | S | O | N | NO3 | 10 | none | 0 | 0.01 | Me-O and Me-Fe | 6 | 2.26 | 0.018
Ferrihydrite | 299.4 | 58.1 | 0.417 | 8 | weak | 0.595 | 0.595 | 0.906 | Cd | 0 | 2 | 2 | 0.95 | 1.69 | 7.12 | 28.8 | 0 | 3.372 | 24 | 21 | S | O | N | NO3 | 10 | none | 0 | 0.01 | Me-O and Me-Fe | 6 | 2.27 | 0.02
Ferrihydrite | 299.4 | 58.1 | 0.417 | 8 | weak | 0.595 | 0.595 | 0.906 | Cd | 0 | 2 | 2 | 0.95 | 1.69 | 7.42 | 28.8 | 0 | 3.372 | 24 | 21 | S | O | N | NO3 | 10 | none | 0 | 0.01 | Me-O and Me-Fe | 6 | 2.26 | 0.018
Ferrihydrite | 299.4 | 58.1 | 0.417 | 8 | weak | 0.595 | 0.595 | 0.906 | Cd | 0 | 2 | 2 | 0.95 | 1.69 | 5.18 | 0.288 | 0 | 3.372 | 24 | 21 | S | O | N | NO3 | 10 | PO4 | 0.6 | 0.0118 | Me-O and Me-Fe | 6 | 2.27 | 0.02
Ferrihydrite | 299.4 | 58.1 | 0.417 | 8 | weak | 0.595 | 0.595 | 0.906 | Cd | 0 | 2 | 2 | 0.95 | 1.69 | 6.73 | 28.8 | 0 | 3.372 | 24 | 21 | S | O | N | NO3 | 10 | PO4 | 0.06 | 0.01018 | Me-O and Me-Fe | 6 | 2.27 | 0.02
Ferrihydrite | 299.4 | 58.1 | 0.417 | 8 | weak | 0.595 | 0.595 | 0.906 | As | 4 | 5 | -2 | 2.48 | 2.18 | 7.05 | 28.8 | 0 | 4.5 | 24 | 21 | S | O | N | NO3 | 10 | none | 0 | 0.01 | Me-O and Me-Fe | 4 | 2.27 | 0.004
Ferrihydrite | 210 | 58.1 | 0.286 | 8 | weak | 0.595 | 0.595 | 0.906 | As | 3 | 3 | 0 | 2.36 | 2.18 | 7 | 2 | 0 | 48 | 48 | 25 | S | O | N | none | 0 | none | 0 | 0 | Me-O and Me-Fe | 2.8 | 1.76 | 0.006
Ferrihydrite | 210 | 58.1 | 0.286 | 8 | weak | 0.595 | 0.595 | 0.906 | As | 4 | 5 | -2 | 2.48 | 2.18 | 7 | 2 | 0 | 48 | 48 | 25 | S | A | N | none | 0 | none | 0 | 0 | Me-O and Me-Fe | 3.2 | 1.68 | 0.002
Ferrihydrite | 163 | 58.1 | 0.147 | 8 | weak | 0.595 | 0.595 | 0.906 | As | 3 | 3 | 0 | 2.36 | 2.18 | 7 | 2 | 0 | 16 | 48 | 25 | S | A | N | none | 0 | none | 0 | 0 | Me-O and Me-Fe | 2.8 | 1.76 | 0.008
Ferrihydrite | 163 | 58.1 | 0.147 | 8 | weak | 0.595 | 0.595 | 0.906 | As | 3 | 3 | 0 | 2.36 | 2.18 | 7 | 2 | 0 | 48 | 48 | 25 | S | A | N | none | 0 | none | 0 | 0 | Me-O and Me-Fe | 2.6 | 1.77 | 0.006
Ferrihydrite | 132 | 58.1 | 0.161 | 8 | weak | 0.595 | 0.595 | 0.906 | As | 4 | 5 | -2 | 2.48 | 2.18 | 7 | 2 | 0 | 16 | 48 | 25 | S | A | N | none | 0 | none | 0 | 0 | Me-O and Me-Fe | 3.7 | 1.68 | 0.002
Ferrihydrite | 132 | 58.1 | 0.161 | 8 | weak | 0.595 | 0.595 | 0.906 | As | 4 | 5 | -2 | 2.48 | 2.18 | 7 | 2 | 0 | 48 | 48 | 25 | S | A | N | none | 0 | none | 0 | 0 | Me-O and Me-Fe | 3.5 | 1.67 | 0.002
Goethite | 98 | 62.8 | 0.5 | 7.2 | strong | 0.9956 | 0.30215 | 0.4608 | Se | 3 | 4 | -1 | 2.41 | 2.55 | 6 | 1 | 0 | 19.75 | 12 | 25 | S | O | N | Cl | 10 | none | 0 | 0.01 | Me-O and Me-Fe | 3.2 | 1.68 | 0.004
Goethite | 98 | 62.8 | 0.5 | 7.2 | strong | 0.9956 | 0.30215 | 0.4608 | Se | 3 | 4 | -2 | 2.41 | 2.55 | 10.5 | 1 | 0 | 19.75 | 12 | 25 | S | O | N | Cl | 10 | none | 0 | 0.01 | Me-O and Me-Fe | 3 | 1.69 | 0.004
Ferrihydrite | 299.4 | 58.1 | 0.417 | 8 | weak | 0.595 | 0.595 | 0.906 | Cr | 4 | 6 | -1 | 2.4 | 1.66 | 5 | 0.215 | 0 | 10 | 1 | 25 | P | O | N | NO3 | 50 | none | 0 | 0.05 | Me-O and Me-Fe | 4.03 | 1.6344 | 0.0024
Ferrihydrite | 299.4 | 58.1 | 0.417 | 8 | weak | 0.595 | 0.595 | 0.906 | Cr | 4 | 6 | -1 | 2.4 | 1.66 | 5 | 0.48 | 0 | 10 | 1 | 25 | P | O | N | NO3 | 50 | none | 0 | 0.05 | Me-O and Me-Fe | 4.04 | 1.635 | 0.003
Ferrihydrite | 299.4 | 58.1 | 0.417 | 8 | weak | 0.595 | 0.595 | 0.906 | Cr | 4 | 6 | -1 | 2.4 | 1.66 | 5 | 3.684 | 0 | 10 | 1 | 25 | P | O | N | NO3 | 50 | none | 0 | 0.05 | Me-O and Me-Fe | 4.04 | 1.6327 | 0.0036
Ferrihydrite | 299.4 | 58.1 | 0.417 | 8 | weak | 0.595 | 0.595 | 0.906 | Cr | 4 | 6 | -1 | 2.4 | 1.66 | 5 | 18.432 | 0 | 10 | 1 | 25 | P | O | N | NO3 | 50 | none | 0 | 0.05 | Me-O and Me-Fe | 3.99 | 1.6307 | 0.0022
Ferrihydrite | 299.4 | 58.1 | 0.417 | 8 | weak | 0.595 | 0.595 | 0.906 | Cr | 4 | 6 | -1 | 2.4 | 1.66 | 5 | 36.864 | 0 | 10 | 1 | 25 | P | O | N | NO3 | 50 | none | 0 | 0.05 | Me-O and Me-Fe | 4.08 | 1.63 | 0.0034
Hematite | 24.9 | 69.9 | 0.667 | 8.5 | strong | 0.5034 | 0.5034 | 1.375 | Ni | 0 | 2 | 2 | 0.69 | 1.91 | 7 | 1 | 0 | 5.869 | 120 | 25 | P | O | N | Cl | 10 | none | 0 | 0.01 | Me-O and Me-Fe | 6 | 2.04 | 0.012
Hematite | 24.9 | 69.9 | 0.667 | 8.5 | strong | 0.5034 | 0.5034 | 1.375 | Ni | 0 | 2 | 2 | 0.69 | 1.91 | 7 | 1 | 0.088 | 12.9118 | 120 | 25 | P | O | N | Cl | 10 | none | 0 | 0.01 | Me-O and Me-Fe | 6 | 2.043 | 0.0116
Goethite | 26 | 62.8 | 0.5 | 7.2 | strong | 0.9956 | 0.30215 | 0.4608 | Ni | 0 | 2 | 2 | 0.69 | 1.91 | 7 | 1 | 0 | 29.345 | 120 | 25 | P | O | N | Cl | 10 | none | 0 | 0.01 | Me-O and Me-Fe | 6 | 2.04 | 0.0116
Goethite | 26 | 62.8 | 0.5 | 7.2 | strong | 0.9956 | 0.30215 | 0.4608 | Ni | 0 | 2 | 2 | 0.69 | 1.91 | 7 | 1 | 0.088 | 29.345 | 120 | 25 | P | O | N | Cl | 10 | none | 0 | 0.01 | Me-O and Me-Fe | 6 | 2.051 | 0.0104
Goethite | 63.9 | 62.8 | 0.5 | 8.2 | medium | 0.9956 | 0.30215 | 0.4608 | Ni | 0 | 2 | 2 | 0.69 | 1.91 | 7 | 0.5 | 0 | 15 | 24 | 25 | S | O | N | Cl | 10 | none | 0 | 0.01 | Me-O and Me-Fe | 6.2 | 2.05 | 0.016
Hematite | 51.5 | 69.9 | 0.667 | 8.6 | strong | 0.5034 | 0.5034 | 1.375 | Ni | 0 | 2 | 2 | 0.69 | 1.91 | 7 | 0.5 | 0 | 15 | 24 | 25 | S | O | N | Cl | 10 | none | 0 | 0.01 | Me-O and Me-Fe | 6.1 | 2.04 | 0.022
Ferrihydrite | 300 | 58.1 | 0.417 | 8 | weak | 0.595 | 0.595 | 0.906 | Cu | 0 | 2 | 2 | 0.73 | 1.9 | 6.25 | 0.67 | 0 | 4.48 | 48 | 25 | S | O | N | NO3 | 100 | none | 0 | 0.1 | Me-O and Me-Fe | 4 | 1.947 | 0.0063
Goethite | 103 | 62.8 | 0.5 | 7.2 | strong | 0.9956 | 0.30215 | 0.4608 | Cu | 0 | 2 | 2 | 0.73 | 1.9 | 6.25 | 0.67 | 0 | 4.48 | 48 | 25 | S | O | N | NO3 | 100 | none | 0 | 0.1 | Me-O and Me-Fe | 4 | 1.945 | 0.0095
Ferrihydrite | 300 | 50.09 | 0.405 | 8 | weak | 0.595 | 0.595 | 0.906 | Cu | 0 | 2 | 2 | 0.73 | 1.9 | 6.25 | 0.5775936 | 0.0924064 | 4.48 | 48 | 25 | S | O | N | NO3 | 100 | none | 0 | 0.1 | Me-O | 4 | 1.965 | 0.0138
Ferrihydrite | 300 | 46.08 | 0.3985 | 8 | weak | 0.595 | 0.595 | 0.906 | Cu | 0 | 2 | 2 | 0.73 | 1.9 | 6.25 | 0.5313904 | 0.1386096 | 4.48 | 48 | 25 | S | O | N | NO3 | 100 | none | 0 | 0.1 | Me-O | 4 | 1.97 | 0.013
Goethite | 103 | 51.09 | 0.486 | 7.2 | medium | 0.9956 | 0.30215 | 0.4608 | Cu | 0 | 2 | 2 | 0.73 | 1.9 | 6.25 | 0.5891444 | 0.0808556 | 4.48 | 48 | 25 | S | O | N | NO3 | 100 | none | 0 | 0.1 | Me-O | 4 | 1.963 | 0.012
Ferrihydrite | 295 | 58.1 | 0.417 | 8 | weak | 0.595 | 0.595 | 0.906 | Co | 0 | 2 | 2 | 0.745 | 1.88 | 8 | 1 | 0 | 20 | 96 | 25 | S | O | N | NO3 | 100 | none | 0 | 0.1 | Me-O and Me-Fe | 6 | 2.06 | 0.022
Ferrihydrite | 295 | 58.1 | 0.417 | 8 | weak | 0.595 | 0.595 | 0.906 | Co | 0 | 2 | 2 | 0.745 | 1.88 | 7 | 1 | 0 | 20 | 96 | 25 | S | O | N | NO3 | 100 | none | 0 | 0.1 | Me-O and Me-Fe | 6 | 2.04 | 0.022
Ferrihydrite | 295 | 58.1 | 0.417 | 8 | weak | 0.595 | 0.595 | 0.906 | Co | 0 | 2 | 2 | 0.745 | 1.88 | 8 | 1 | 0 | 10 | 96 | 25 | S | O | N | NO3 | 100 | none | 0 | 0.1 | Me-O and Me-Fe | 6 | 2.04 | 0.018
Ferrihydrite | 295 | 41.07 | 0.388 | 8 | weak | 0.595 | 0.595 | 0.906 | Co | 0 | 2 | 2 | 0.745 | 1.88 | 7 | 0.70692 | 0.29308 | 20 | 96 | 25 | S | O | N | NO3 | 100 | none | 0 | 0.1 | Me-O and Me-Fe | 6 | 2.05 | 0.018
Ferrihydrite | 295 | 41.07 | 0.388 | 8 | weak | 0.595 | 0.595 | 0.906 | Co | 0 | 2 | 2 | 0.745 | 1.88 | 6 | 0.70692 | 0.29308 | 20 | 96 | 25 | S | O | N | NO3 | 100 | none | 0 | 0.1 | Me-O | 6 | 2.04 | 0.014
Ferrihydrite | 295 | 58.1 | 0.417 | 8 | weak | 0.595 | 0.595 | 0.906 | Co | 0 | 2 | 2 | 0.745 | 1.88 | 8 | 1 | 0 | 50 | 96 | 25 | S | O | N | NO3 | 100 | none | 0 | 0.1 | Me-O | 6 | 2.05 | 0.026
Ferrihydrite | 295 | 58.1 | 0.417 | 8 | weak | 0.595 | 0.595 | 0.906 | Co | 0 | 2 | 2 | 0.745 | 1.88 | 6.5 | 1 | 0 | 20 | 96 | 25 | S | O | N | NO3 | 100 | none | 0 | 0.1 | Me-O | 6 | 2.04 | 0.012
Ferrihydrite | 295 | 58.1 | 0.417 | 8 | weak | 0.595 | 0.595 | 0.906 | Co | 0 | 2 | 2 | 0.745 | 1.88 | 7 | 1 | 0 | 10 | 96 | 25 | S | O | N | NO3 | 100 | none | 0 | 0.1 | Me-O | 6 | 2.04 | 0.018
Ferrihydrite | 295 | 58.1 | 0.417 | 8 | weak | 0.595 | 0.595 | 0.906 | Co | 0 | 2 | 2 | 0.745 | 1.88 | 8 | 1 | 0 | 5 | 96 | 25 | S | O | N | NO3 | 100 | none | 0 | 0.1 | Me-O | 6 | 2.04 | 0.008
Ferrihydrite | 127 | 39.1 | 0.4156 | 8 | weak | 0.595 | 0.595 | 0.906 | Se | 3 | 4 | -2 | 2.41 | 2.55 | 7 | 2 | 0 | 39.5 | 24 | 25 | S | O | N | NO3 | 10 | none | 0 | 0.01 | Me-O and Me-Fe | 3.4 | 1.71 | 0.006
Ferrihydrite | 241 | 58.1 | 0.417 | 8 | weak | 0.595 | 0.595 | 0.906 | Se | 3 | 4 | -2 | 2.41 | 2.55 | 7 | 2 | 0 | 39.5 | 24 | 25 | S | O | N | NO3 | 10 | none | 0 | 0.01 | Me-O and Me-Fe | 3.4 | 1.71 | 0.006
Ferrihydrite | 127 | 39.1 | 0.4156 | 8 | weak | 0.595 | 0.595 | 0.906 | Se | 4 | 6 | -2 | 2.48 | 2.55 | 3 | 2 | 0 | 39.5 | 24 | 25 | S | O | N | NO3 | 10 | none | 0 | 0.01 | Me-O | 5.4 | 1.64 | 0.008
Ferrihydrite | 241 | 58.1 | 0.417 | 8 | weak | 0.595 | 0.595 | 0.906 | Se | 4 | 6 | -2 | 2.48 | 2.55 | 3 | 2 | 0 | 39.5 | 24 | 25 | S | O | N | NO3 | 10 | none | 0 | 0.01 | Me-O | 5.2 | 1.64 | 0.006
Lepidocrocite | 177 | 62.8 | 0.5 | 7.1 | weak | 0.3071 | 1.252 | 0.3873 | Cr | 4 | 6 | -1 | 2.4 | 1.66 | 5 | 1 | 0 | 10.4 | 2 | 25 | S | O | N | Cl | 100 | none | 0 | 0.1 | Me-O and Me-Fe | 4 | 1.68 | 0.006
Lepidocrocite | 61 | 62.8 | 0.5 | 7.1 | weak | 0.3071 | 1.252 | 0.3873 | Cr | 4 | 6 | -1 | 2.4 | 1.66 | 5 | 1 | 0 | 10.4 | 2 | 25 | S | O | N | Cl | 100 | none | 0 | 0.1 | Me-O and Me-Fe | 4 | 1.67 | 0.012
Ferrihydrite | 600 | 14.53 | 0.273 | 8 | weak | 0.595 | 0.595 | 0.906 | Cd | 0 | 2 | 2 | 0.95 | 1.69 | 7 | 0.024 | 0.072 | 1 | 12 | 28 | P | O | N | NO3 | 10 | none | 0 | 0.01 | Me-O and Me-Fe | 4.09 | 2.27 | 0.02
Ferrihydrite | 600 | 38.74 | 0.383 | 8 | weak | 0.595 | 0.595 | 0.906 | Cd | 0 | 2 | 2 | 0.95 | 1.69 | 7 | 0.024 | 0.012 | 1 | 12 | 28 | P | O | N | NO3 | 10 | none | 0 | 0.01 | Me-O and Me-Fe | 4.46 | 2.26 | 0.02
Ferrihydrite | 600 | 58.1 | 0.417 | 8 | weak | 0.595 | 0.595 | 0.906 | Cd | 0 | 2 | 2 | 0.95 | 1.69 | 7 | 0.024 | 0 | 1 | 12 | 28 | P | O | N | NO3 | 10 | none | 0 | 0.01 | Me-O and Me-Fe | 4.34 | 2.26 | 0.02
Magnetite | 32 | 60.8 | 0.635 | 7.4 | medium | 0.8396 | 0.8396 | 0.8396 | Se | 3 | 4 | -1 | 2.41 | 2.55 | 4 | 3.4 | 0 | 7.896 | 48 | 25 | S | O | N | Cl | 10 | none | 0 | 0.01 | Me-O and Me-Fe | 2.8 | 1.7 | 0.0038
Magnetite | 32 | 60.8 | 0.635 | 7.4 | medium | 0.8396 | 0.8396 | 0.8396 | Se | 3 | 4 | -2 | 2.41 | 2.55 | 7 | 3.4 | 0 | 7.896 | 48 | 25 | S | O | N | Cl | 10 | none | 0 | 0.01 | Me-O and Me-Fe | 2.8 | 1.7 | 0.0036
Magnetite | 32 | 60.8 | 0.635 | 7.4 | medium | 0.8396 | 0.8396 | 0.8396 | Se | 3 | 4 | -2 | 2.41 | 2.55 | 9.2 | 3.4 | 0 | 7.896 | 48 | 25 | S | O | N | Cl | 10 | none | 0 | 0.01 | Me-O and Me-Fe | 2.8 | 1.71 | 0.0034
Ferrihydrite | 299.4 | 58.1 | 0.417 | 8 | medium | 0.595 | 0.595 | 0.906 | Sb | 0 | 5 | -1 | 2.81 | 2.05 | 7 | 4 | 0 | 48.72 | 4 | 25 | S | A | N | none | 0 | none | 0 | 0 | Me-O and Me-Fe | 6 | 1.98 | 0.0074
Goethite | 66 | 62.8 | 0.5 | 7.2 | medium | 0.9956 | 0.30215 | 0.4608 | Sb | 0 | 5 | -1 | 2.81 | 2.05 | 7 | 4 | 0 | 97.44 | 4 | 25 | S | A | N | none | 0 | none | 0 | 0 | Me-O and Me-Fe | 5.7 | 1.96 | 0.006
Goethite | 66 | 62.8 | 0.5 | 7.2 | medium | 0.9956 | 0.30215 | 0.4608 | Sb | 0 | 5 | -1 | 2.81 | 2.05 | 7 | 4 | 0 | 97.44 | 360 | 25 | P | A | Y | none | 0 | none | 0 | 0 | Me-O and Me-Fe | 5.7 | 1.98 | 0.0062
Lepidocrocite | 71.2 | 62.8 | 0.5 | 7.1 | strong | 0.3071 | 1.252 | 0.3873 | Sb | 0 | 5 | -1 | 2.81 | 2.05 | 7 | 4 | 0 | 9.744 | 4 | 25 | S | A | N | none | 0 | none | 0 | 0 | Me-O and Me-Fe | 5.7 | 1.97 | 0.006
Goethite | 71.6 | 62.8 | 0.5 | 7.2 | medium | 0.9956 | 0.30215 | 0.4608 | Cd | 0 | 2 | 2 | 0.95 | 1.69 | 6.5 | 2.5 | 0 | 5 | 12 | 28 | S | O | N | NO3 | 10 | none | 0 | 0.01 | Me-O and Me-Fe | 6.86 | 2.28 | 0.02
Goethite | 71.6 | 62.8 | 0.5 | 7.2 | medium | 0.9956 | 0.30215 | 0.4608 | Cd | 0 | 2 | 2 | 0.95 | 1.69 | 6.5 | 0.16 | 2.34 | 5 | 12 | 28 | S | O | N | NO3 | 10 | none | 0 | 0.01 | Me-O | 6.49 | 2.26 | 0.02
Goethite | 71.6 | 62.8 | 0.5 | 7.2 | medium | 0.9956 | 0.30215 | 0.4608 | Cd | 0 | 2 | 2 | 0.95 | 1.69 | 6.5 | 0.13 | 2.37 | 5 | 12 | 28 | S | O | N | NO3 | 10 | none | 0 | 0.01 | Me-O | 7.04 | 2.27 | 0.02
Magnetite | 9.7 | 72.4 | 0.75 | 7.6 | strong | 0.8396 | 0.8396 | 0.8396 | As | 4 | 5 | -2 | 2.48 | 2.18 | 7 | 1 | 0 | 2 | 1 | 23 | S | A | N | none | 0 | none | 0 | 0 | Me-O and Me-Fe | 4 | 1.7 | 0.004
Magnetite | 9.7 | 72.4 | 0.75 | 7.6 | strong | 0.8396 | 0.8396 | 0.8396 | As | 4 | 5 | -2 | 2.48 | 2.18 | 7 | 1 | 0 | 2 | 168 | 23 | S | A | N | none | 0 | none | 0 | 0 | Me-O and Me-Fe | 4 | 1.71 | 0.004
Magnetite | 9.7 | 72.4 | 0.75 | 7.6 | strong | 0.8396 | 0.8396 | 0.8396 | As | 3 | 3 | 0 | 2.36 | 2.18 | 7 | 1 | 0 | 2 | 1 | 23 | S | A | N | none | 0 | none | 0 | 0 | Me-O and Me-Fe | 3 | 1.79 | 0.006
Magnetite | 9.7 | 72.4 | 0.75 | 7.6 | strong | 0.8396 | 0.8396 | 0.8396 | As | 3 | 3 | 0 | 2.36 | 2.18 | 7 | 1 | 0 | 2 | 168 | 23 | S | A | N | none | 0 | none | 0 | 0 | Me-O and Me-Fe | 3 | 1.79 | 0.006
Magnetite | 9.7 | 69.7 | 0.75 | 7.6 | strong | 0.8396 | 0.8396 | 0.8396 | As | 4 | 5 | -2 | 2.48 | 2.18 | 7 | 1 | 0 | 2 | 168 | 23 | S | A | Y | none | 0 | none | 0 | 0 | Me-O and Me-Fe | 4 | 1.7 | 0.004
Magnetite | 9.7 | 67.3 | 0.75 | 7.6 | strong | 0.8396 | 0.8396 | 0.8396 | As | 3 | 3 | 0 | 2.36 | 2.18 | 7 | 1 | 0 | 2 | 168 | 23 | S | A | Y | none | 0 | none | 0 | 0 | Me-O and Me-Fe | 3.54 | 1.73 | 0.008
Magnetite | 9.7 | 68.9 | 0.75 | 7.6 | strong | 0.8396 | 0.8396 | 0.8396 | As | 4 | 5 | -2 | 2.48 | 2.18 | 7 | 1 | 0 | 2 | 168 | 23 | S | A | Y | none | 0 | none | 0 | 0 | Me-O and Me-Fe | 4 | 1.7 | 0.004
Magnetite | 9.7 | 68 | 0.75 | 7.6 | strong | 0.8396 | 0.8396 | 0.8396 | As | 3 | 3 | 0 | 2.36 | 2.18 | 7 | 1 | 0 | 2 | 168 | 23 | S | A | Y | none | 0 | none | 0 | 0 | Me-O and Me-Fe | 3.16 | 1.76 | 0.006
Maghemite | 8.6 | 69.9 | 0.667 | 8 | strong | 0.8347 | 0.8347 | 0.8347 | As | 4 | 5 | -2 | 2.48 | 2.18 | 7 | 1 | 0 | 2 | 1 | 23 | S | A | N | none | 0 | none | 0 | 0 | Me-O and Me-Fe | 4 | 1.71 | 0.004
Maghemite | 8.6 | 69.9 | 0.667 | 8 | strong | 0.8347 | 0.8347 | 0.8347 | As | 4 | 5 | -2 | 2.48 | 2.18 | 7 | 1 | 0 | 2 | 168 | 23 | S | A | N | none | 0 | none | 0 | 0 | Me-O and Me-Fe | 4 | 1.7 | 0.004
Maghemite | 8.6 | 69.9 | 0.667 | 8 | strong | 0.8347 | 0.8347 | 0.8347 | As | 3 | 3 | 0 | 2.36 | 2.18 | 7 | 1 | 0 | 2 | 1 | 23 | S | A | N | none | 0 | none | 0 | 0 | Me-O and Me-Fe | 3 | 1.79 | 0.006
Maghemite | 8.6 | 69.9 | 0.667 | 8 | strong | 0.8347 | 0.8347 | 0.8347 | As | 3 | 3 | 0 | 2.36 | 2.18 | 7 | 1 | 0 | 2 | 168 | 23 | S | A | N | none | 0 | none | 0 | 0 | Me-O and Me-Fe | 3 | 1.79 | 0.006
Maghemite | 8.6 | 66.7 | 0.667 | 8 | strong | 0.8347 | 0.8347 | 0.8347 | As | 4 | 5 | -2 | 2.48 | 2.18 | 7 | 1 | 0 | 2 | 168 | 23 | S | A | Y | none | 0 | none | 0 | 0 | Me-O and Me-Fe | 4 | 1.7 | 0.004
Maghemite | 8.6 | 68.4 | 0.667 | 8 | strong | 0.8347 | 0.8347 | 0.8347 | As | 3 | 3 | 0 | 2.36 | 2.18 | 7 | 1 | 0 | 2 | 168 | 23 | S | A | Y | none | 0 | none | 0 | 0 | Me-O and Me-Fe | 3.09 | 1.75 | 0.008
Maghemite | 8.6 | 68.4 | 0.667 | 8 | strong | 0.8347 | 0.8347 | 0.8347 | As | 4 | 5 | -2 | 2.48 | 2.18 | 7 | 1 | 0 | 2 | 168 | 23 | S | A | Y | none | 0 | none | 0 | 0 | Me-O and Me-Fe | 4 | 1.7 | 0.004
Maghemite | 8.6 | 67.3 | 0.667 | 8 | strong | 0.8347 | 0.8347 | 0.8347 | As | 3 | 3 | 0 | 2.36 | 2.18 | 7 | 1 | 0 | 2 | 168 | 23 | S | A | Y | none | 0 | none | 0 | 0 | Me-O and Me-Fe | 3.29 | 1.78 | 0.008
Hematite | 4.7 | 69.9 | 0.667 | 8.5 | strong | 0.5034 | 0.5034 | 1.375 | As | 3 | 3 | 0 | 2.36 | 2.18 | 7 | 1 | 0 | 50 | 24 | 25 | S | O | N | Cl | 40 | none | 0 | 0.04 | Me-O and Me-Fe | 2.9 | 1.78 | 0.006
Hematite | 17.9 | 69.9 | 0.667 | 8.5 | strong | 0.5034 | 0.5034 | 1.375 | As | 3 | 3 | 0 | 2.36 | 2.18 | 7 | 1 | 0 | 50 | 24 | 25 | S | O | N | Cl | 40 | none | 0 | 0.04 | Me-O and Me-Fe | 2.9 | 1.77 | 0.004
Hematite | 18.9 | 69.9 | 0.667 | 8.5 | strong | 0.5034 | 0.5034 | 1.375 | As | 3 | 3 | 0 | 2.36 | 2.18 | 7 | 1 | 0 | 50 | 24 | 25 | S | O | N | Cl | 40 | none | 0 | 0.04 | Me-O and Me-Fe | 3 | 1.78 | 0.008
Hematite | 4.7 | 69.9 | 0.667 | 8.5 | strong | 0.5034 | 0.5034 | 1.375 | As | 4 | 5 | -2 | 2.48 | 2.18 | 7 | 1 | 0 | 50 | 24 | 25 | S | O | N | Cl | 40 | none | 0 | 0.04 | Me-O and Me-Fe | 4.1 | 1.69 | 0.004
Hematite | 17.9 | 69.9 | 0.667 | 8.5 | strong | 0.5034 | 0.5034 | 1.375 | As | 4 | 5 | -2 | 2.48 | 2.18 | 7 | 1 | 0 | 50 | 24 | 25 | S | O | N | Cl | 40 | none | 0 | 0.04 | Me-O and Me-Fe | 4.2 | 1.69 | 0.004
Hematite | 18.9 | 69.9 | 0.667 | 8.5 | strong | 0.5034 | 0.5034 | 1.375 | As | 4 | 5 | -2 | 2.48 | 2.18 | 7 | 1 | 0 | 50 | 24 | 25 | S | O | N | Cl | 40 | none | 0 | 0.04 | Me-O and Me-Fe | 4 | 1.68 | 0.002

## Me-Fe 1
Mineral | SSA | Fe_wt | Fe.O_at | PZC | Crystallinity | Cella | Cellb | Cellc | Metal | O_Num | Valence | Charge | Radius | Electronegativity | pHe | C_mineral | C_OM | C_metal | Time | Temperature | Reaction | Oxygen | Recrystallization | Electrode | MolC_electrode | ligand | MolC_ligand | IonicStrength | FeShell | CN | R | 2σ2
Ferrihydrite | 280 | 58.1 | 0.417 | 8 | weak | 0.595 | 0.595 | 0.906 | Pb | 0 | 2 | 2 | 1.19 | 2.33 | 5 | 10 | 0 | 100 | 72 | 22 | S | O | N | NO3 | 100 | none | 0 | 0.1 | M | 1 | 3.31 | 0.028
Ferrihydrite | 280 | 58.1 | 0.417 | 8 | weak | 0.595 | 0.595 | 0.906 | Pb | 0 | 2 | 2 | 1.19 | 2.33 | 5 | 10 | 0 | 2000 | 72 | 22 | S | O | N | NO3 | 100 | none | 0 | 0.1 | M | 1 | 3.34 | 0.032
Ferrihydrite | 280 | 41 | 0.334 | 8 | weak | 0.595 | 0.595 | 0.906 | Pb | 0 | 2 | 2 | 1.19 | 2.33 | 4.5 | 7 | 2.3 | 100 | 72 | 22 | S | O | N | NO3 | 100 | none | 0 | 0.1 | M | 1 | 3.34 | 0.039
Ferrihydrite | 280 | 41 | 0.334 | 8 | weak | 0.595 | 0.595 | 0.906 | Pb | 0 | 2 | 2 | 1.19 | 2.33 | 5 | 7 | 2.3 | 100 | 72 | 22 | S | O | N | NO3 | 100 | none | 0 | 0.1 | M | 1 | 3.32 | 0.036
Ferrihydrite | 280 | 41 | 0.334 | 8 | weak | 0.595 | 0.595 | 0.906 | Pb | 0 | 2 | 2 | 1.19 | 2.33 | 5 | 7 | 2.3 | 2000 | 72 | 22 | S | O | N | NO3 | 100 | none | 0 | 0.1 | M | 1 | 3.33 | 0.038
Ferrihydrite | 650 | 58.1 | 0.417 | 8 | weak | 0.595 | 0.595 | 0.906 | As | 4 | 5 | -1 | 2.48 | 2.18 | 6.67 | 0.096 | 0 | 4.35 | 24 | 22 | S | O | N | none | 0 | none | 0 | 0 | S | 2 | 3.35 | 0.028
Goethite | 66 | 62.8 | 0.5 | 7.2 | medium | 0.9956 | 0.30215 | 0.4608 | Sb | 6 | 5 | -1 | 2.81 | 2.05 | 7 | 4 | 0 | 4.87 | 168 | 25 | S | A | N | Cl | 10 | none | 0 | 0.01 | M | 0.9 | 3.09 | 0.0072
Goethite | 66 | 62.8 | 0.5 | 7.2 | medium | 0.9956 | 0.30215 | 0.4608 | Sb | 6 | 5 | -1 | 2.81 | 2.05 | 7 | 4 | 0 | 4.87 | 1008 | 25 | S | A | N | Cl | 10 | none | 0 | 0.01 | M | 0.9 | 3.1 | 0.0058
Goethite | 66 | 62.8 | 0.5 | 7.2 | medium | 0.9956 | 0.30215 | 0.4608 | Sb | 6 | 5 | -1 | 2.81 | 2.05 | 7 | 4 | 0 | 4.87 | 1008 | 25 | S | A | Y | Cl | 10 | none | 0 | 0.01 | M | 2.6 | 3.1 | 0.0124
Goethite | 66 | 62.8 | 0.5 | 7.2 | medium | 0.9956 | 0.30215 | 0.4608 | Sb | 6 | 5 | -1 | 2.81 | 2.05 | 7 | 4 | 0 | 24.35 | 168 | 25 | S | A | N | Cl | 10 | none | 0 | 0.01 | M | 0.7 | 3.09 | 0.0022
Goethite | 66 | 62.8 | 0.5 | 7.2 | medium | 0.9956 | 0.30215 | 0.4608 | Sb | 6 | 5 | -1 | 2.81 | 2.05 | 7 | 4 | 0 | 24.35 | 1008 | 25 | S | A | N | Cl | 10 | none | 0 | 0.01 | M | 0.7 | 3.08 | 0.0032
Goethite | 66 | 62.8 | 0.5 | 7.2 | medium | 0.9956 | 0.30215 | 0.4608 | Sb | 6 | 5 | -1 | 2.81 | 2.05 | 7 | 4 | 0 | 24.35 | 1008 | 25 | S | A | Y | Cl | 10 | none | 0 | 0.01 | M | 2 | 3.09 | 0.011
Goethite | 66 | 62.8 | 0.5 | 7.2 | medium | 0.9956 | 0.30215 | 0.4608 | Sb | 6 | 5 | -1 | 2.81 | 2.05 | 7 | 4 | 0 | 121.75 | 168 | 25 | S | A | N | Cl | 10 | none | 0 | 0.01 | M | 0.5 | 3.07 | 0.0032
Goethite | 66 | 62.8 | 0.5 | 7.2 | medium | 0.9956 | 0.30215 | 0.4608 | Sb | 6 | 5 | -1 | 2.81 | 2.05 | 7 | 4 | 0 | 121.75 | 1008 | 25 | S | A | N | Cl | 10 | none | 0 | 0.01 | M | 0.4 | 3.06 | 0.0056
Goethite | 66 | 62.8 | 0.5 | 7.2 | medium | 0.9956 | 0.30215 | 0.4608 | Sb | 6 | 5 | -1 | 2.81 | 2.05 | 7 | 4 | 0 | 121.75 | 1008 | 25 | S | A | Y | Cl | 10 | none | 0 | 0.01 | M | 0.9 | 3.06 | 0.0064
Ferrihydrite | 301.7 | 56.3 | 0.37 | 8 | weak | 0.595 | 0.595 | 0.906 | Pb | 0 | 2 | 2 | 1.19 | 2.33 | 6.5 | 1 | 0 | 10 | 5 | 25 | S | O | N | NO3 | 100 | none | 0 | 0.1 | S | 1.9 | 3.33 | 0.03
Ferrihydrite | 301.7 | 45 | 0.253 | 8 | weak | 0.595 | 0.595 | 0.906 | Pb | 0 | 2 | 2 | 1.19 | 2.33 | 4 | 0.8814 | 0.1186 | 10 | 5 | 25 | S | O | N | NO3 | 100 | none | 0 | 0.1 | S | 1.8 | 3.33 | 0.036
Ferrihydrite | 301.7 | 45 | 0.253 | 8 | weak | 0.595 | 0.595 | 0.906 | Pb | 0 | 2 | 2 | 1.19 | 2.33 | 5 | 0.8814 | 0.1186 | 10 | 5 | 25 | S | O | N | NO3 | 100 | none | 0 | 0.1 | S | 1.7 | 3.33 | 0.038
Ferrihydrite | 301.7 | 45 | 0.253 | 8 | weak | 0.595 | 0.595 | 0.906 | Pb | 0 | 2 | 2 | 1.19 | 2.33 | 6.5 | 0.8814 | 0.1186 | 10 | 5 | 25 | S | O | N | NO3 | 100 | none | 0 | 0.1 | S | 1.9 | 3.32 | 0.044
Ferrihydrite | 301.7 | 47.2 | 0.28 | 8 | weak | 0.595 | 0.595 | 0.906 | Pb | 0 | 2 | 2 | 1.19 | 2.33 | 4 | 0.862 | 0.138 | 10 | 5 | 25 | S | O | N | NO3 | 100 | none | 0 | 0.1 | S | 1.7 | 3.3 | 0.03
Ferrihydrite | 301.7 | 47.2 | 0.28 | 8 | weak | 0.595 | 0.595 | 0.906 | Pb | 0 | 2 | 2 | 1.19 | 2.33 | 5 | 0.862 | 0.138 | 10 | 5 | 25 | S | O | N | NO3 | 100 | none | 0 | 0.1 | S | 1.9 | 3.33 | 0.036
Ferrihydrite | 301.7 | 47.2 | 0.28 | 8 | weak | 0.595 | 0.595 | 0.906 | Pb | 0 | 2 | 2 | 1.19 | 2.33 | 6.5 | 0.862 | 0.138 | 10 | 5 | 25 | S | O | N | NO3 | 100 | none | 0 | 0.1 | S | 2 | 3.33 | 0.04
Ferrihydrite | 310.42 | 58.1 | 0.417 | 8 | weak | 0.595 | 0.595 | 0.906 | Cd | 0 | 2 | 2 | 0.95 | 1.69 | 5.5 | 3.33 | 0 | 44.96 | 24 | 25 | S | O | N | NO3 | 100 | none | 0 | 0.1 | S | 1.92 | 3.23 | 0.0238
Ferrihydrite | 310.42 | 49.8 | 0.318 | 8 | weak | 0.595 | 0.595 | 0.906 | Cd | 0 | 2 | 2 | 0.95 | 1.69 | 8 | 2.85381 | 0.47619 | 44.96 | 24 | 25 | S | O | N | NO3 | 100 | none | 0 | 0.1 | S | 2.23 | 3.25 | 0.0368
Ferrihydrite | 310.42 | 49.8 | 0.318 | 8 | weak | 0.595 | 0.595 | 0.906 | Cd | 0 | 2 | 2 | 0.95 | 1.69 | 5.5 | 2.85381 | 0.47619 | 44.96 | 24 | 25 | S | O | N | NO3 | 100 | none | 0 | 0.1 | S | 2.23 | 3.28 | 0.026
Ferrihydrite | 310.42 | 35.66 | 0.205 | 8 | weak | 0.595 | 0.595 | 0.906 | Cd | 0 | 2 | 2 | 0.95 | 1.69 | 8 | 2.043954 | 1.286046 | 44.96 | 24 | 25 | S | O | N | NO3 | 100 | none | 0 | 0.1 | S | 2.18 | 3.24 | 0.0384
Ferrihydrite | 310.42 | 35.66 | 0.205 | 8 | weak | 0.595 | 0.595 | 0.906 | Cd | 0 | 2 | 2 | 0.95 | 1.69 | 5.5 | 2.043954 | 1.286046 | 44.96 | 24 | 25 | S | O | N | NO3 | 100 | none | 0 | 0.1 | S | 2.21 | 3.27 | 0.0492
Ferrihydrite | 310.42 | 51.18 | 0.331 | 8 | weak | 0.595 | 0.595 | 0.906 | Cd | 0 | 2 | 2 | 0.95 | 1.69 | 8 | 2.93373 | 0.39627 | 44.96 | 24 | 25 | S | O | N | NO3 | 100 | none | 0 | 0.1 | S | 2.25 | 3.21 | 0.0354
Ferrihydrite | 310.42 | 51.18 | 0.331 | 8 | weak | 0.595 | 0.595 | 0.906 | Cd | 0 | 2 | 2 | 0.95 | 1.69 | 5.5 | 2.93373 | 0.39627 | 44.96 | 24 | 25 | S | O | N | NO3 | 100 | none | 0 | 0.1 | S | 2.58 | 3.3 | 0.0402
Ferrihydrite | 310.42 | 39.51 | 0.233 | 8 | weak | 0.595 | 0.595 | 0.906 | Cd | 0 | 2 | 2 | 0.95 | 1.69 | 8 | 2.2644 | 1.0656 | 44.96 | 24 | 25 | S | O | N | NO3 | 100 | none | 0 | 0.1 | S | 1.97 | 3.24 | 0.0238
Ferrihydrite | 310.42 | 39.51 | 0.233 | 8 | weak | 0.595 | 0.595 | 0.906 | Cd | 0 | 2 | 2 | 0.95 | 1.69 | 5.5 | 2.2644 | 1.0656 | 44.96 | 24 | 25 | S | O | N | NO3 | 100 | none | 0 | 0.1 | S | 2.05 | 3.26 | 0.0364
Goethite | 20.9 | 62.8 | 0.5 | 7.2 | strong | 0.463 | 1 | 0.303 | Pb | 0 | 2 | 2 | 1.19 | 2.33 | 5 | 1 | 0 | 10 | 12 | 25 | S | O | N | NO3 | 10 | none | 0 | 0.01 | S | 0.34 | 3.31 | 0.02
Ferrihydrite | 650 | 58.1 | 0.417 | 8 | weak | 0.595 | 0.595 | 0.906 | Cu | 0 | 2 | 2 | 0.73 | 1.9 | 5 | 0.288 | 0 | 1.91 | 24 | 21 | S | O | N | NO3 | 10 | none | 0 | 0.01 | S | 1 | 3.05 | 0.012
Ferrihydrite | 650 | 58.1 | 0.417 | 8 | weak | 0.595 | 0.595 | 0.906 | Cu | 0 | 2 | 2 | 0.73 | 1.9 | 5.4 | 0.288 | 0 | 1.91 | 24 | 21 | S | O | N | NO3 | 10 | PO4 | 0.6 | 0.0118 | S | 0.53 | 3.03 | 0.012
Ferrihydrite | 650 | 58.1 | 0.417 | 8 | weak | 0.595 | 0.595 | 0.906 | Cu | 0 | 2 | 2 | 0.73 | 1.9 | 5.85 | 0.0288 | 0 | 1.91 | 24 | 21 | S | O | N | NO3 | 10 | none | 0 | 0.01 | S | 1 | 3.02 | 0.014
Ferrihydrite | 650 | 58.1 | 0.417 | 8 | weak | 0.595 | 0.595 | 0.906 | Cu | 0 | 2 | 2 | 0.73 | 1.9 | 6.58 | 0.0288 | 0 | 1.91 | 24 | 21 | S | O | N | NO3 | 10 | PO4 | 0.06 | 0.01018 | S | 0.53 | 3 | 0.014
Ferrihydrite | 650 | 58.1 | 0.417 | 8 | weak | 0.595 | 0.595 | 0.906 | Pb | 0 | 2 | 2 | 1.19 | 2.33 | 4.59 | 0.288 | 0 | 6.22 | 24 | 21 | S | O | N | NO3 | 10 | none | 0 | 0.01 | S | 1 | 3.39 | 0.016
Ferrihydrite | 650 | 58.1 | 0.417 | 8 | weak | 0.595 | 0.595 | 0.906 | Pb | 0 | 2 | 2 | 1.19 | 2.33 | 4.04 | 0.288 | 0 | 6.22 | 24 | 21 | S | O | N | NO3 | 10 | PO4 | 0.6 | 0.0118 | M | 0.4 | 3.43 | 0.016
Ferrihydrite | 650 | 58.1 | 0.417 | 8 | weak | 0.595 | 0.595 | 0.906 | Pb | 0 | 2 | 2 | 1.19 | 2.33 | 5.16 | 0.0288 | 0 | 6.22 | 24 | 21 | S | O | N | NO3 | 10 | none | 0 | 0.01 | S | 1 | 3.4 | 0.026
Ferrihydrite | 650 | 58.1 | 0.417 | 8 | weak | 0.595 | 0.595 | 0.906 | Pb | 0 | 2 | 2 | 1.19 | 2.33 | 4.68 | 0.0288 | 0 | 6.22 | 24 | 21 | S | O | N | NO3 | 10 | PO4 | 0.06 | 0.01018 | M | 0.46 | 3.36 | 0.026
Hematite | 65 | 69.9 | 0.667 | 8.5 | strong | 0.5034 | 0.5034 | 1.375 | Se | 3 | 4 | -2 | 2.41 | 2.55 | 7.5 | 9 | 0 | 78.96 | 240 | 50 | P | O | N | NO3 | 339 | none | 0 | 0.339 | M | 0.7 | 2.94 | 0.0194
Ferrihydrite | 243 | 58.1 | 0.417 | 8 | weak | 0.595 | 0.595 | 0.906 | Se | 3 | 4 | -2 | 2.41 | 2.55 | 7.5 | 9 | 0 | 78.96 | 1 | 50 | P | O | N | NO3 | 339 | none | 0 | 0.339 | M | 0.3 | 2.89 | 0.02
Ferrihydrite | 243 | 58.1 | 0.417 | 8 | weak | 0.595 | 0.595 | 0.906 | Se | 3 | 4 | -2 | 2.41 | 2.55 | 7.5 | 9 | 0 | 315.8 | 1 | 50 | P | O | N | NO3 | 339 | none | 0 | 0.339 | M | 0.3 | 2.88 | 0.0144
Hematite | 65 | 69.9 | 0.667 | 8.5 | strong | 0.5034 | 0.5034 | 1.375 | Se | 3 | 4 | -2 | 2.41 | 2.55 | 7.5 | 9.05 | 0 | 78.96 | 48 | 25 | S | O | N | NO3 | 430 | none | 0 | 0.43 | M | 0.3 | 2.9 | 0.0112
Hematite | 65 | 69.9 | 0.667 | 8.5 | strong | 0.5034 | 0.5034 | 1.375 | Se | 3 | 4 | -2 | 2.41 | 2.55 | 7.5 | 9.05 | 0 | 315.8 | 48 | 25 | S | O | N | NO3 | 430 | none | 0 | 0.43 | M | 0.3 | 2.89 | 0.0098
Hematite | 65 | 69.9 | 0.667 | 8.5 | strong | 0.5034 | 0.5034 | 1.375 | Se | 3 | 4 | -1 | 2.41 | 2.55 | 4 | 9.05 | 0 | 78.96 | 48 | 25 | S | O | N | NO3 | 430 | none | 0 | 0.43 | M | 0.4 | 2.91 | 0.006
Hematite | 35 | 69.9 | 0.667 | 8.5 | strong | 0.5034 | 0.5034 | 1.375 | Pb | 0 | 2 | 2 | 1.19 | 2.33 | 6 | 5 | 0 | 145 | 24 | 25 | S | A | N | none | 0 | none | 0 | 0 | M | 0.66 | 3.3 | 0.02
Hematite | 99 | 69.9 | 0.667 | 8.5 | strong | 0.5034 | 0.5034 | 1.375 | Pb | 0 | 2 | 2 | 1.19 | 2.33 | 6 | 3 | 0 | 145 | 48 | 25 | S | A | N | none | 0 | none | 0 | 0 | M | 0.8 | 3.34 | 0.02
Ferrihydrite | 600 | 58.1 | 0.417 | 8 | weak | 0.595 | 0.595 | 0.906 | As | 3 | 3 | -1 | 2.36 | 2.18 | 7.5 | 25 | 0 | 250.23 | 24 | 25 | S | O | N | Cl | 98 | none | 0 | 0.098 | M | 0.6 | 2.92 | 0.0162
Ferrihydrite | 600 | 58.1 | 0.417 | 8 | weak | 0.595 | 0.595 | 0.906 | As | 3 | 3 | 0 | 2.36 | 2.18 | 7.6 | 25 | 0 | 250.23 | 24 | 25 | S | A | N | Cl | 98 | none | 0 | 0.098 | M | 0.5 | 2.92 | 0.0098
Hematite | 9 | 69.9 | 0.667 | 8.5 | strong | 0.5034 | 0.5034 | 1.375 | As | 3 | 3 | -1 | 2.36 | 2.18 | 9.6 | 25 | 0 | 250.23 | 24 | 25 | S | A | N | Cl | 98 | none | 0 | 0.098 | M | 0.4 | 2.89 | 0.0098
Goethite | 79 | 62.8 | 0.5 | 7.2 | strong | 0.9956 | 0.30215 | 0.4608 | As | 3 | 3 | -1 | 2.36 | 2.18 | 10.4 | 25 | 0 | 250.23 | 24 | 25 | S | A | N | Cl | 98 | none | 0 | 0.098 | M | 1.4 | 3.34 | 0.0098
Lepidocrocite | 59 | 62.8 | 0.5 | 7.1 | medium | 0.3071 | 1.252 | 0.3873 | As | 3 | 3 | -1 | 2.36 | 2.18 | 10.4 | 25 | 0 | 250.23 | 24 | 25 | S | A | N | Cl | 98 | none | 0 | 0.098 | M | 1.1 | 3.38 | 0.0098
Ferrihydrite | 600 | 58.1 | 0.417 | 8 | weak | 0.595 | 0.595 | 0.906 | As | 3 | 3 | 0 | 2.36 | 2.18 | 7.6 | 2 | 0 | 24 | 24 | 25 | S | A | N | Cl | 98 | none | 0 | 0.098 | M | 0.7 | 2.88 | 0.014
Ferrihydrite | 600 | 58.1 | 0.417 | 8 | weak | 0.595 | 0.595 | 0.906 | As | 3 | 3 | 0 | 2.36 | 2.18 | 8 | 2 | 0 | 11 | 24 | 25 | P | O | N | NO3 | 88 | none | 0 | 0.088 | S | 1.3 | 3.31 | 0.014
Ferrihydrite | 600 | 58.1 | 0.417 | 8 | weak | 0.595 | 0.595 | 0.906 | As | 4 | 5 | -2 | 2.48 | 2.18 | 8 | 2 | 0 | 14 | 24 | 25 | P | O | N | NO3 | 88 | none | 0 | 0.088 | S | 1.2 | 3.32 | 0.014
Hematite | 76.7 | 69.9 | 0.667 | 8.5 | strong | 0.5034 | 0.5034 | 1.375 | Pb | 0 | 2 | 2 | 1.19 | 2.33 | 6 | 1 | 7.1 | 0.207 | 24 | 25 | S | O | N | none | 0 | none | 0 | 0 | S | 0.4 | 3.31 | 0.01
Maghemite | 14.5 | 69.9 | 0.667 | 7.7 | medium | 0.8347 | 0.8347 | 0.8347 | Pb | 0 | 2 | 2 | 1.19 | 2.33 | 6 | 1 | 7.1 | 0.207 | 24 | 25 | S | O | N | none | 0 | none | 0 | 0 | S | 0.6 | 3.25 | 0.016
Goethite | 104 | 62.8 | 0.5 | 7.2 | weak | 0.9956 | 0.30215 | 0.4608 | As | 3 | 3 | 0 | 2.36 | 2.18 | 7 | 1 | 0 | 7492 | 24 | 25 | S | O | N | Cl | 10 | none | 0 | 0.01 | M | 1.4 | 3.27 | 0.01
Goethite | 32.3 | 62.8 | 0.5 | 7.2 | strong | 0.9956 | 0.30215 | 0.4608 | As | 3 | 3 | 0 | 2.36 | 2.18 | 7 | 5 | 0 | 749.2 | 24 | 25 | S | O | N | Cl | 10 | none | 0 | 0.01 | M | 0.8 | 3.03 | 0.006
Maghemite | 38 | 69.9 | 0.667 | 7.7 | strong | 0.8347 | 0.8347 | 0.8347 | Se | 4 | 6 | -2 | 2.48 | 2.55 | 3.5 | 2 | 0 | 7.9 | 72 | 25 | S | A | N | Cl | 100 | none | 0 | 0.1 | S | 0.3 | 3.38 | 0.0012
Maghemite | 38 | 69.9 | 0.667 | 7.7 | strong | 0.8347 | 0.8347 | 0.8347 | Se | 4 | 6 | -2 | 2.48 | 2.55 | 4 | 2 | 0 | 7.9 | 72 | 25 | S | A | N | Cl | 100 | none | 0 | 0.1 | S | 0.3 | 3.38 | 0.0016
Ferrihydrite | 145 | 58.1 | 0.417 | 8 | weak | 0.595 | 0.595 | 0.906 | Pb | 0 | 2 | 2 | 1.19 | 2.33 | 5 | 1 | 0 | 20.72 | 24 | 21 | S | O | N | NO3 | 100 | none | 0 | 0.1 | S | 0.9 | 3.35 | 0.02
Ferrihydrite | 184 | 58.1 | 0.417 | 8 | weak | 0.595 | 0.595 | 0.906 | Pb | 0 | 2 | 2 | 1.19 | 2.33 | 13 | 1 | 0 | 20.72 | 0.5 | 21 | S | O | N | NO3 | 100 | none | 0 | 0.1 | S | 1.6 | 3.3 | 0.02
Ferrihydrite | 299.4 | 58.1 | 0.417 | 8 | weak | 0.595 | 0.595 | 0.906 | As | 4 | 5 | -1 | 2.48 | 2.18 | 6.5 | 19.2 | 0 | 749.2 | 0.5 | 25 | S | O | N | none | 0 | none | 0 | 0 | S | 1.69 | 3.3 | 0.02
Ferrihydrite | 299.4 | 51.05 | 0.32 | 8 | weak | 0.595 | 0.595 | 0.906 | As | 4 | 5 | -1 | 2.48 | 2.18 | 6.5 | 19.2 | 0 | 749.2 | 0.5 | 25 | P | O | N | none | 0 | none | 0 | 0 | S | 1.59 | 3.32 | 0.02
Ferrihydrite | 299.4 | 48.14 | 0.303 | 8 | weak | 0.595 | 0.595 | 0.906 | As | 4 | 5 | -1 | 2.48 | 2.18 | 6.5 | 19.2 | 1.9214 | 749.2 | 0.5 | 25 | P | O | N | none | 0 | none | 0 | 0 | S | 1.77 | 3.31 | 0.02
Ferrihydrite | 299.4 | 41 | 0.248 | 8 | weak | 0.595 | 0.595 | 0.906 | As | 4 | 5 | -1 | 2.48 | 2.18 | 6.5 | 19.2 | 9.607 | 749.2 | 0.5 | 25 | P | O | N | none | 0 | none | 0 | 0 | S | 2.14 | 3.31 | 0.02
Ferrihydrite | 299.4 | 35.02 | 0.188 | 8 | weak | 0.595 | 0.595 | 0.906 | As | 4 | 5 | -1 | 2.48 | 2.18 | 6.5 | 19.2 | 19.214 | 749.2 | 0.5 | 25 | P | O | N | none | 0 | none | 0 | 0 | S | 1.85 | 3.31 | 0.02
Ferrihydrite | 305 | 58.1 | 0.417 | 8.6 | weak | 0.595 | 0.595 | 0.906 | Cu | 0 | 2 | 2 | 0.73 | 1.9 | 6 | 0.17 | 0 | 31.78 | 24 | 25 | S | O | N | NO3 | 1 | none | 0 | 0.001 | M | 1.6 | 3.02 | 0.02
Ferrihydrite | 275 | 58.1 | 0.417 | 8.6 | weak | 0.595 | 0.595 | 0.906 | Cu | 0 | 2 | 2 | 0.73 | 1.9 | 6 | 0.17 | 0 | 31.78 | 24 | 25 | S | O | N | NO3 | 1 | none | 0 | 0.001 | M | 1.7 | 3.01 | 0.02
Ferrihydrite | 436 | 58.1 | 0.417 | 8.6 | weak | 0.595 | 0.595 | 0.906 | Cu | 0 | 2 | 2 | 0.73 | 1.9 | 6 | 0.17 | 0 | 31.78 | 24 | 25 | S | O | N | NO3 | 1 | none | 0 | 0.001 | M | 1.6 | 3 | 0.02
Goethite | 66 | 62.8 | 0.5 | 7.2 | medium | 0.9956 | 0.30215 | 0.4608 | Cr | 4 | 6 | -2 | 2.4 | 1.66 | 13 | 5 | 0 | 177.32 | 960 | 70 | P | O | N | none | 0 | none | 0 | 0 | M | 2.23 | 3.02 | 0.018
Goethite | 66 | 62.8 | 0.5 | 7.2 | medium | 0.9956 | 0.30215 | 0.4608 | Zn | 0 | 2 | 2 | 0.74 | 1.65 | 13 | 5 | 0 | 223 | 960 | 70 | P | O | N | none | 0 | none | 0 | 0 | M | 2.33 | 3.03 | 0.024
Goethite | 66 | 62.8 | 0.5 | 7.2 | strong | 0.9956 | 0.30215 | 0.4608 | Cd | 0 | 2 | 2 | 0.95 | 1.69 | 13 | 5 | 0 | 383.28 | 960 | 70 | P | O | N | none | 0 | none | 0 | 0 | M | 1.29 | 3.15 | 0.01
Goethite | 66 | 62.8 | 0.5 | 7.2 | strong | 0.9956 | 0.30215 | 0.4608 | Pb | 0 | 2 | 2 | 1.19 | 2.33 | 13 | 5 | 0 | 706.55 | 960 | 70 | P | O | N | none | 0 | none | 0 | 0 | M | 1.18 | 3.01 | 0.018
Goethite | 66 | 62.8 | 0.5 | 7.2 | medium | 0.9956 | 0.30215 | 0.4608 | Pb | 0 | 2 | 2 | 1.19 | 2.33 | 13 | 5 | 0 | 141.3 | 960 | 70 | P | O | N | none | 0 | none | 0 | 0 | M | 1.49 | 3.09 | 0.014
Ferrihydrite | 299.4 | 58.1 | 0.417 | 8.6 | weak | 0.595 | 0.595 | 0.906 | As | 4 | 5 | -2 | 2.48 | 2.18 | 7 | 19.2 | 0 | 599.36 | 1 | 25 | S | O | N | none | 0 | none | 0 | 0 | S | 2 | 3.31 | 0.0226
Ferrihydrite | 299.4 | 58.1 | 0.417 | 8.6 | weak | 0.595 | 0.595 | 0.906 | As | 3 | 3 | 0 | 2.36 | 2.18 | 7 | 19.2 | 0 | 599.36 | 1 | 25 | S | O | N | none | 0 | none | 0 | 0 | S | 1 | 3.38 | 0.02
Ferrihydrite | 299.4 | 58.1 | 0.417 | 8.6 | weak | 0.595 | 0.595 | 0.906 | Pb | 0 | 2 | 2 | 1.19 | 2.33 | 6.5 | 0.1 | 0 | 1.036 | 1 | 25 | S | O | N | none | 0 | none | 0 | 0 | M | 1.9 | 3.26 | 0.028
Ferrihydrite | 229 | 44.2 | 0.97 | 4.5 | weak | 0.595 | 0.595 | 0.906 | Pb | 0 | 2 | 2 | 1.19 | 2.33 | 7 | 6 | 0 | 3.024 | 24 | 25 | S | O | N | none | 0 | none | 0 | 0 | S | 0.46 | 3.27 | 0.02
Ferrihydrite | 229 | 44.2 | 0.97 | 4.5 | weak | 0.595 | 0.595 | 0.906 | Pb | 0 | 2 | 2 | 1.19 | 2.33 | 7 | 6 | 0 | 59.202 | 24 | 25 | S | O | N | none | 0 | none | 0 | 0 | S | 0.44 | 3.25 | 0.02
Ferrihydrite | 229 | 44.2 | 0.97 | 4.5 | weak | 0.595 | 0.595 | 0.906 | Pb | 0 | 2 | 2 | 1.19 | 2.33 | 7 | 6 | 0 | 250.2 | 24 | 25 | S | O | N | none | 0 | none | 0 | 0 | S | 0.47 | 3.27 | 0.02
Ferrihydrite | 229 | 58.1 | 0.417 | 4.5 | weak | 0.595 | 0.595 | 0.906 | As | 4 | 5 | -2 | 2.48 | 2.18 | 7 | 30 | 0 | 18.96 | 16 | 25 | S | O | N | none | 0 | none | 0 | 0 | S | 0.77 | 3.28 | 0.01
Ferrihydrite | 229 | 58.1 | 0.417 | 4.5 | weak | 0.595 | 0.595 | 0.906 | As | 4 | 5 | -2 | 2.48 | 2.18 | 7 | 30 | 0 | 152.61 | 16 | 25 | S | O | N | none | 0 | none | 0 | 0 | S | 0.78 | 3.29 | 0.01
Ferrihydrite | 229 | 58.1 | 0.417 | 4.5 | weak | 0.595 | 0.595 | 0.906 | As | 4 | 5 | -2 | 2.48 | 2.18 | 7 | 30 | 0 | 397.8 | 16 | 25 | S | O | N | none | 0 | none | 0 | 0 | S | 0.78 | 3.3 | 0.01
Goethite | 91 | 62.8 | 0.5 | 7.2 | strong | 0.9956 | 0.30215 | 0.4608 | Hg | 0 | 2 | 2 | 1.02 | 2 | 7.4 | 10 | 0 | 100 | 24 | 25 | S | O | N | NO3 | 100 | none | 0 | 0.1 | S | 0.5 | 3.21 | 0.02
Goethite | 91 | 62.8 | 0.5 | 7.2 | strong | 0.9956 | 0.30215 | 0.4608 | Hg | 0 | 2 | 2 | 1.02 | 2 | 6.7 | 10 | 0 | 100 | 24 | 25 | S | O | N | NO3 | 100 | none | 0 | 0.1 | S | 0.6 | 3.19 | 0.02
Goethite | 91 | 62.8 | 0.5 | 7.2 | strong | 0.9956 | 0.30215 | 0.4608 | Hg | 0 | 2 | 2 | 1.02 | 2 | 5.9 | 10 | 0 | 100 | 24 | 25 | S | O | N | NO3 | 100 | none | 0 | 0.1 | S | 0.4 | 3.23 | 0.02
Goethite | 91 | 62.8 | 0.5 | 7.2 | strong | 0.9956 | 0.30215 | 0.4608 | Hg | 0 | 2 | 2 | 1.02 | 2 | 4.3 | 10 | 0 | 100 | 24 | 25 | S | O | N | NO3 | 100 | none | 0 | 0.1 | S | 0.5 | 3.28 | 0.02
Goethite | 91 | 62.8 | 0.5 | 7.2 | strong | 0.9956 | 0.30215 | 0.4608 | Hg | 0 | 2 | 2 | 1.02 | 2 | 6 | 10 | 0 | 100 | 24 | 25 | S | O | N | Cl | 1 | none | 0 | 0.001 | M | 1 | 3.17 | 0.02
Goethite | 91 | 62.8 | 0.5 | 7.2 | strong | 0.9956 | 0.30215 | 0.4608 | Hg | 0 | 2 | 2 | 1.02 | 2 | 6 | 10 | 0 | 100 | 24 | 25 | S | O | N | Cl | 0.1 | none | 0 | 0.0001 | M | 0.8 | 3.2 | 0.02
Goethite | 91 | 62.8 | 0.5 | 7.2 | strong | 0.9956 | 0.30215 | 0.4608 | Hg | 0 | 2 | 2 | 1.02 | 2 | 6 | 10 | 0 | 100 | 24 | 25 | S | O | N | Cl | 0.01 | none | 0 | 1e-05 | M | 0.5 | 3.29 | 0.02
Goethite | 91 | 62.8 | 0.5 | 7.2 | strong | 0.9956 | 0.30215 | 0.4608 | Hg | 0 | 2 | 2 | 1.02 | 2 | 6 | 10 | 0 | 100 | 24 | 25 | S | O | N | Cl | 0 | none | 0 | 0 | S | 0.6 | 3.19 | 0.02
Goethite | 91 | 62.8 | 0.5 | 7.2 | strong | 0.9956 | 0.30215 | 0.4608 | Hg | 0 | 2 | 2 | 1.02 | 2 | 6 | 10 | 0 | 100 | 24 | 25 | S | O | N | none | 0 | SO4 | 933 | 2.799 | S | 0.7 | 3.7 | 0.02
Goethite | 91 | 62.8 | 0.5 | 7.2 | strong | 0.9956 | 0.30215 | 0.4608 | Hg | 0 | 2 | 2 | 1.02 | 2 | 6 | 10 | 0 | 100 | 24 | 25 | S | O | N | none | 0 | SO4 | 100 | 0.3 | S | 0.7 | 3.26 | 0.02
Goethite | 91 | 62.8 | 0.5 | 7.2 | strong | 0.9956 | 0.30215 | 0.4608 | Hg | 0 | 2 | 2 | 1.02 | 2 | 6 | 10 | 0 | 100 | 24 | 25 | S | O | N | none | 0 | SO4 | 10 | 0.03 | S | 0.5 | 3.22 | 0.02
Goethite | 91 | 62.8 | 0.5 | 7.2 | strong | 0.9956 | 0.30215 | 0.4608 | Hg | 0 | 2 | 2 | 1.02 | 2 | 6 | 10 | 0 | 100 | 24 | 25 | S | O | N | none | 0 | SO4 | 1 | 0.003 | S | 0.4 | 3.24 | 0.02
Goethite | 91 | 62.8 | 0.5 | 7.2 | strong | 0.9956 | 0.30215 | 0.4608 | Hg | 0 | 2 | 2 | 1.02 | 2 | 6 | 10 | 0 | 100 | 24 | 25 | S | O | N | none | 0 | SO4 | 0.1 | 0.0003 | S | 0.5 | 3.2 | 0.02
Goethite | 91 | 62.8 | 0.5 | 7.2 | strong | 0.9956 | 0.30215 | 0.4608 | Hg | 0 | 2 | 2 | 1.02 | 2 | 6 | 10 | 0 | 100 | 24 | 25 | S | O | N | none | 0 | SO4 | 0.01 | 3e-05 | S | 0.8 | 3.25 | 0.02
Goethite | 63.5 | 62.8 | 0.5 | 8.4 | strong | 0.9956 | 0.30215 | 0.4608 | Pb | 0 | 2 | 2 | 1.19 | 2.33 | 6 | 0.4 | 0 | 20.72 | 24 | 25 | S | O | N | none | 0 | none | 0 | 0 | S | 0.9 | 3.36 | 0.02
Goethite | 63.5 | 62.8 | 0.5 | 8.4 | strong | 0.9956 | 0.30215 | 0.4608 | Pb | 0 | 2 | 2 | 1.19 | 2.33 | 6 | 0.1 | 0 | 5.18 | 24 | 25 | S | O | N | none | 0 | SO4 | 4.5 | 0.0135 | M | 0.6 | 3.34 | 0.02
Goethite | 63.5 | 62.8 | 0.5 | 8.4 | strong | 0.9956 | 0.30215 | 0.4608 | Pb | 0 | 2 | 2 | 1.19 | 2.33 | 5 | 0.4 | 0 | 20.72 | 24 | 25 | S | O | N | none | 0 | none | 0 | 0 | M | 0.8 | 3.36 | 0.02
Goethite | 63.5 | 62.8 | 0.5 | 8.4 | strong | 0.9956 | 0.30215 | 0.4608 | Pb | 0 | 2 | 2 | 1.19 | 2.33 | 5 | 0.1 | 0 | 5.18 | 24 | 25 | S | O | N | none | 0 | SO4 | 4.5 | 0.0135 | M | 0.4 | 3.33 | 0.02
Goethite | 90 | 62.8 | 0.5 | 7.2 | strong | 0.9956 | 0.30215 | 0.4608 | Pb | 0 | 2 | 2 | 1.19 | 2.33 | 7 | 5 | 0 | 466.2 | 24 | 25 | S | O | N | none | 0 | none | 0 | 0 | S | 0.5 | 3.33 | 0.02
Goethite | 90 | 62.8 | 0.5 | 7.2 | strong | 0.9956 | 0.30215 | 0.4608 | Pb | 0 | 2 | 2 | 1.19 | 2.33 | 5 | 5 | 0 | 93.24 | 24 | 25 | S | O | N | none | 0 | none | 0 | 0 | M | 0.4 | 3.34 | 0.02
Goethite | 45 | 62.8 | 0.5 | 7.2 | strong | 0.9956 | 0.30215 | 0.4608 | Pb | 0 | 2 | 2 | 1.19 | 2.33 | 7 | 5 | 0 | 20.72 | 24 | 25 | S | O | N | none | 0 | none | 0 | 0 | S | 0.3 | 3.3 | 0.02
Goethite | 90 | 62.8 | 0.5 | 7.2 | strong | 0.9956 | 0.30215 | 0.4608 | Pb | 0 | 2 | 2 | 1.19 | 2.33 | 5 | 1 | 0 | 9.324 | 24 | 25 | S | O | N | none | 0 | none | 0 | 0 | M | 0.3 | 3.31 | 0.02
Goethite | 45 | 62.8 | 0.5 | 7.2 | strong | 0.9956 | 0.30215 | 0.4608 | Pb | 0 | 2 | 2 | 1.19 | 2.33 | 7 | 0.5 | 0 | 10.36 | 24 | 25 | S | O | N | none | 0 | none | 0 | 0 | S | 0.5 | 3.34 | 0.02
Goethite | 45 | 62.8 | 0.5 | 7.2 | strong | 0.9956 | 0.30215 | 0.4608 | Pb | 0 | 2 | 2 | 1.19 | 2.33 | 5 | 10 | 0 | 207.2 | 24 | 25 | S | O | N | none | 0 | none | 0 | 0 | M | 0.4 | 3.34 | 0.02
Goethite | 90 | 62.8 | 0.5 | 7.2 | strong | 0.9956 | 0.30215 | 0.4608 | Pb | 0 | 2 | 2 | 1.19 | 2.33 | 7 | 2 | 0 | 26.1072 | 24 | 25 | S | O | N | none | 0 | SO4 | 10 | 0.03 | M | 0.3 | 3.4 | 0.02
Goethite | 90 | 62.8 | 0.5 | 7.2 | strong | 0.9956 | 0.30215 | 0.4608 | Pb | 0 | 2 | 2 | 1.19 | 2.33 | 7 | 2 | 0 | 37.296 | 24 | 25 | S | O | N | none | 0 | SO4 | 0.32 | 0.00096 | M | 0.3 | 3.34 | 0.02
Goethite | 45 | 62.8 | 0.5 | 7.2 | strong | 0.9956 | 0.30215 | 0.4608 | Pb | 0 | 2 | 2 | 1.19 | 2.33 | 6 | 1.5 | 0 | 20.72 | 24 | 25 | S | O | N | none | 0 | SO4 | 3.16 | 0.00948 | M | 0.2 | 3.36 | 0.02
Goethite | 45 | 62.8 | 0.5 | 7.2 | strong | 0.9956 | 0.30215 | 0.4608 | Pb | 0 | 2 | 2 | 1.19 | 2.33 | 6 | 1.5 | 0 | 20.72 | 24 | 25 | S | O | N | none | 0 | SO4 | 0.63 | 0.00189 | M | 0.3 | 3.36 | 0.02
Goethite | 90 | 62.8 | 0.5 | 7.2 | strong | 0.9956 | 0.30215 | 0.4608 | Pb | 0 | 2 | 2 | 1.19 | 2.33 | 5 | 5 | 0 | 62.16 | 24 | 25 | S | O | N | none | 0 | SO4 | 0.63 | 0.00189 | M | 0.5 | 3.36 | 0.02
Goethite | 90 | 62.8 | 0.5 | 7.2 | strong | 0.9956 | 0.30215 | 0.4608 | Pb | 0 | 2 | 2 | 1.19 | 2.33 | 5 | 5 | 0 | 62.16 | 24 | 25 | S | O | N | none | 0 | SO4 | 0.1 | 0.0003 | M | 0.4 | 3.34 | 0.02
Goethite | 20 | 62.8 | 0.5 | 7.2 | strong | 0.9956 | 0.30215 | 0.4608 | Cu | 0 | 2 | 2 | 0.73 | 1.9 | 5.1 | 10 | 0 | 63.55 | 24 | 25 | S | O | N | none | 0 | none | 0 | 0 | S | 2 | 2.92 | 0.02
Lepidocrocite | 70 | 62.8 | 0.5 | 7.1 | medium | 0.3071 | 1.252 | 0.3873 | Cu | 0 | 2 | 2 | 0.73 | 1.9 | 4.9 | 10 | 0 | 190.65 | 24 | 25 | S | O | N | none | 0 | none | 0 | 0 | M | 2 | 3.04 | 0.021
Goethite | 20 | 62.8 | 0.5 | 7.2 | strong | 0.9956 | 0.30215 | 0.4608 | Cd | 0 | 2 | 2 | 0.95 | 1.69 | 5.8 | 10 | 0 | 44.96 | 24 | 25 | S | O | N | none | 0 | none | 0 | 0 | S | 3 | 3.75 | 0.024
Lepidocrocite | 70 | 62.8 | 0.5 | 7.1 | medium | 0.3071 | 1.252 | 0.3873 | Cd | 0 | 2 | 2 | 0.95 | 1.69 | 4.8 | 10 | 0 | 337.2 | 24 | 25 | S | O | N | none | 0 | none | 0 | 0 | M | 2 | 3.31 | 0.023
Magnetite | 32 | 63.6 | 0.599 | 7.4 | strong | 0.8396 | 0.8396 | 0.8396 | Se | 3 | 4 | -1 | 2.41 | 2.55 | 4 | 3.4 | 0 | 7.896 | 48 | 25 | S | O | N | Cl | 10 | none | 0 | 0.01 | M | 0.9 | 2.93 | 0.0186
Magnetite | 32 | 63.6 | 0.599 | 7.4 | strong | 0.8396 | 0.8396 | 0.8396 | Se | 3 | 4 | -2 | 2.41 | 2.55 | 7 | 3.4 | 0 | 7.896 | 48 | 25 | S | O | N | Cl | 10 | none | 0 | 0.01 | M | 0.5 | 2.93 | 0.0096
Magnetite | 32 | 63.6 | 0.599 | 7.4 | strong | 0.8396 | 0.8396 | 0.8396 | Se | 3 | 4 | -2 | 2.41 | 2.55 | 9.2 | 3.4 | 0 | 7.896 | 48 | 25 | S | O | N | Cl | 10 | none | 0 | 0.01 | M | 0.3 | 2.9 | 0.006
Goethite | 45 | 62.8 | 0.5 | 8.9 | strong | 0.9956 | 0.30215 | 0.4608 | Pb | 0 | 2 | 2 | 1.19 | 2.33 | 6.02 | 19.41 | 0 | 904.842 | 24 | 25 | S | A | N | NO3 | 100 | none | 0 | 0.1 | S | 0.2 | 3.36 | 0.02
Hematite | 49 | 69.9 | 0.667 | 8.5 | strong | 0.5034 | 0.5034 | 1.375 | Pb | 0 | 2 | 2 | 1.19 | 2.33 | 6.02 | 17.72 | 0 | 1358.818 | 24 | 25 | S | A | N | NO3 | 100 | none | 0 | 0.1 | S | 0.5 | 3.29 | 0.02
Hematite | 49 | 69.9 | 0.667 | 8.5 | strong | 0.5034 | 0.5034 | 1.375 | Pb | 0 | 2 | 2 | 1.19 | 2.33 | 6.97 | 19.45 | 0 | 403 | 24 | 25 | S | A | N | NO3 | 100 | none | 0 | 0.1 | S | 0.4 | 3.3 | 0.02
Hematite | 49 | 69.9 | 0.667 | 8.5 | strong | 0.5034 | 0.5034 | 1.375 | Pb | 0 | 2 | 2 | 1.19 | 2.33 | 6.99 | 19.1 | 0 | 783.63 | 24 | 25 | S | A | N | NO3 | 100 | none | 0 | 0.1 | S | 0.4 | 3.29 | 0.02
Goethite | 45 | 62.8 | 0.5 | 8.9 | strong | 0.9956 | 0.30215 | 0.4608 | Pb | 0 | 2 | 2 | 1.19 | 2.33 | 7.07 | 7.59 | 0 | 397.617 | 24 | 25 | S | A | N | NO3 | 100 | none | 0 | 0.1 | S | 0.3 | 3.31 | 0.02
Hematite | 49 | 69.9 | 0.667 | 8.5 | strong | 0.5034 | 0.5034 | 1.375 | Pb | 0 | 2 | 2 | 1.19 | 2.33 | 7.02 | 18.81 | 0 | 1161.56 | 24 | 25 | S | A | N | NO3 | 100 | none | 0 | 0.1 | S | 0.5 | 3.28 | 0.02
Hematite | 49 | 69.9 | 0.667 | 8.5 | strong | 0.5034 | 0.5034 | 1.375 | Pb | 0 | 2 | 2 | 1.19 | 2.33 | 7.04 | 17.61 | 0 | 2007.354 | 24 | 25 | S | A | N | NO3 | 100 | none | 0 | 0.1 | S | 0.2 | 3.27 | 0.02
Hematite | 49 | 69.9 | 0.667 | 8.5 | strong | 0.5034 | 0.5034 | 1.375 | Pb | 0 | 2 | 2 | 1.19 | 2.33 | 7.99 | 18.98 | 0 | 1171.716 | 24 | 25 | S | A | N | NO3 | 100 | none | 0 | 0.1 | S | 0.4 | 3.31 | 0.02
Ferrihydrite | 600 | 58.1 | 0.417 | 8 | weak | 0.595 | 0.595 | 0.906 | Cd | 0 | 2 | 2 | 0.95 | 1.69 | 7 | 0.096 | 0 | 5 | 12 | 28 | P | O | N | none | 0 | none | 0 | 0 | M | 0.63 | 3.04 | 0.02
Schwertmannite | 185 | 57.8 | 0.444 | 6.6 | weak | 1.065 | 1.065 | 0.604 | Cr | 4 | 6 | -1 | 2.4 | 1.66 | 5 | 2.5 | 0 | 52 | 24 | 21 | S | A | N | NO3 | 50 | none | 0 | 0.05 | S | 0.5 | 3.34 | 0.006
Schwertmannite | 185 | 57.8 | 0.444 | 6.6 | weak | 1.065 | 1.065 | 0.604 | Cr | 4 | 6 | -1 | 2.4 | 1.66 | 5 | 2.5 | 0 | 520 | 24 | 21 | S | A | N | NO3 | 50 | none | 0 | 0.05 | S | 0.4 | 3.35 | 0.006
Schwertmannite | 185 | 57.8 | 0.444 | 6.6 | weak | 1.065 | 1.065 | 0.604 | Cr | 4 | 6 | -1 | 2.4 | 1.66 | 5 | 2.5 | 0 | 2600 | 24 | 21 | S | A | N | NO3 | 50 | none | 0 | 0.05 | S | 0.4 | 3.34 | 0.006
Schwertmannite | 185 | 57.8 | 0.444 | 6.6 | weak | 1.065 | 1.065 | 0.604 | Cr | 4 | 6 | -1 | 2.4 | 1.66 | 3.2 | 2.5 | 0 | 520 | 24 | 21 | S | A | N | NO3 | 50 | none | 0 | 0.05 | S | 0.3 | 3.34 | 0.006
Schwertmannite | 185 | 57.8 | 0.444 | 6.6 | weak | 1.065 | 1.065 | 0.604 | Cr | 4 | 6 | -1 | 2.4 | 1.66 | 3.2 | 2.5 | 0 | 2600 | 24 | 21 | S | A | N | NO3 | 50 | none | 0 | 0.05 | S | 0.3 | 3.35 | 0.006
Hematite | 80 | 69.9 | 0.667 | 8.5 | strong | 0.5034 | 0.5034 | 1.375 | Cr | 4 | 6 | -1 | 2.4 | 1.66 | 4.5 | 10 | 0 | 52 | 24 | 25 | S | A | N | Cl | 1 | none | 0 | 0.001 | M | 0.7 | 3.37 | 0.006
Hematite | 80 | 69.9 | 0.667 | 8.5 | strong | 0.5034 | 0.5034 | 1.375 | Cr | 4 | 6 | -1 | 2.4 | 1.66 | 4.5 | 10 | 0 | 52 | 24 | 25 | S | A | N | Cl | 10 | none | 0 | 0.01 | M | 0.7 | 3.33 | 0.006
Hematite | 80 | 69.9 | 0.667 | 8.5 | strong | 0.5034 | 0.5034 | 1.375 | Cr | 4 | 6 | -1 | 2.4 | 1.66 | 4.5 | 10 | 0 | 52 | 24 | 25 | S | A | N | Cl | 100 | none | 0 | 0.1 | M | 1 | 3.36 | 0.006
Hematite | 80 | 69.9 | 0.667 | 8.5 | strong | 0.5034 | 0.5034 | 1.375 | Cr | 4 | 6 | -1 | 2.4 | 1.66 | 4.5 | 10 | 0 | 156 | 24 | 25 | S | A | N | Cl | 10 | none | 0 | 0.01 | M | 1 | 3.32 | 0.006
Hematite | 80 | 69.9 | 0.667 | 8.5 | strong | 0.5034 | 0.5034 | 1.375 | Cr | 4 | 6 | -2 | 2.4 | 1.66 | 7 | 10 | 0 | 52 | 24 | 25 | S | A | N | Cl | 10 | none | 0 | 0.01 | M | 0.6 | 3.36 | 0.006
Goethite | 50 | 62.8 | 0.5 | 7.2 | medium | 0.9956 | 0.30215 | 0.4608 | As | 4 | 5 | -1 | 2.48 | 2.18 | 6 | 10 | 0 | 74.92 | 24 | 25 | S | O | N | NO3 | 100 | none | 0 | 0.1 | M | 1.3 | 2.85 | 0.0044
Goethite | 50 | 62.8 | 0.5 | 7.2 | medium | 0.9956 | 0.30215 | 0.4608 | As | 4 | 5 | -2 | 2.48 | 2.18 | 8 | 10 | 0 | 74.92 | 24 | 25 | S | O | N | NO3 | 100 | none | 0 | 0.1 | M | 0.92 | 2.84 | 0.0052
Goethite | 50 | 62.8 | 0.5 | 7.2 | medium | 0.9956 | 0.30215 | 0.4608 | As | 4 | 5 | -2 | 2.48 | 2.18 | 9 | 10 | 0 | 74.92 | 24 | 25 | S | O | N | NO3 | 100 | none | 0 | 0.1 | M | 0.61 | 2.85 | 0.0034
Goethite | 50 | 62.8 | 0.5 | 7.2 | medium | 0.9956 | 0.30215 | 0.4608 | Cr | 4 | 6 | -1 | 2.4 | 1.66 | 5 | 10 | 0 | 260 | 24 | 25 | S | O | N | NO3 | 100 | none | 0 | 0.1 | M | 0.91 | 2.91 | 0.0028
Goethite | 50 | 62.8 | 0.5 | 7.2 | medium | 0.9956 | 0.30215 | 0.4608 | Cr | 4 | 6 | -1 | 2.4 | 1.66 | 6 | 10 | 0 | 156 | 24 | 25 | S | O | N | NO3 | 100 | none | 0 | 0.1 | M | 0.42 | 2.91 | 0.0022
Goethite | 50 | 62.8 | 0.5 | 7.2 | medium | 0.9956 | 0.30215 | 0.4608 | Cr | 4 | 6 | -1 | 2.4 | 1.66 | 6 | 10 | 0 | 104 | 24 | 25 | S | O | N | NO3 | 100 | none | 0 | 0.1 | M | 1 | 3.29 | 0.004
Goethite | 71.6 | 62.8 | 0.5 | 7.2 | strong | 0.9956 | 0.30215 | 0.4608 | Cd | 0 | 2 | 2 | 0.95 | 1.69 | 7.5 | 2 | 0 | 5 | 4 | 28 | S | O | N | NO3 | 10 | none | 0 | 0.01 | M | 0.63 | 3.19 | 0.02
Goethite | 34.4 | 62.8 | 0.5 | 7.2 | strong | 0.9956 | 0.30215 | 0.4608 | Hg | 0 | 2 | 2 | 1.02 | 2 | 4.6 | 0.68 | 0 | 36.4 | 10 | 25 | S | A | N | ClO4 | 100 | none | 0 | 0.1 | M | 0.6 | 3.28 | 0.03
Goethite | 34.4 | 62.8 | 0.5 | 7.2 | strong | 0.9956 | 0.30215 | 0.4608 | Cd | 0 | 2 | 2 | 0.95 | 1.69 | 4.6 | 18 | 0 | 403 | 48 | 25 | S | A | N | ClO4 | 10 | SO4 | 1.3 | 0.0139 | S | 1.7 | 3.78 | 0.02
Goethite | 34.4 | 62.8 | 0.5 | 7.2 | strong | 0.9956 | 0.30215 | 0.4608 | Cd | 0 | 2 | 2 | 0.95 | 1.69 | 4.95 | 12.17 | 0 | 458 | 720 | 25 | S | A | N | ClO4 | 10 | PO4 | 28 | 0.094 | S | 2 | 3.83 | 0.02
Goethite | 34.4 | 62.8 | 0.5 | 7.2 | strong | 0.9956 | 0.30215 | 0.4608 | Cd | 0 | 2 | 2 | 0.95 | 1.69 | 4.04 | 12.17 | 0 | 458 | 48 | 25 | S | A | N | ClO4 | 10 | PO4 | 28 | 0.094 | S | 1.7 | 3.82 | 0.02
Goethite | 34.4 | 62.8 | 0.5 | 7.2 | strong | 0.9956 | 0.30215 | 0.4608 | Cd | 0 | 2 | 2 | 0.95 | 1.69 | 4.97 | 12.17 | 0 | 458 | 48 | 25 | S | A | N | ClO4 | 10 | PO4 | 28 | 0.094 | S | 1.9 | 3.83 | 0.02
Goethite | 34.4 | 62.8 | 0.5 | 7.2 | strong | 0.9956 | 0.30215 | 0.4608 | Cd | 0 | 2 | 2 | 0.95 | 1.69 | 5.94 | 12.17 | 0 | 458 | 48 | 25 | S | A | N | ClO4 | 10 | PO4 | 28 | 0.094 | S | 1.5 | 3.8 | 0.02
Goethite | 34.4 | 62.8 | 0.5 | 7.2 | strong | 0.9956 | 0.30215 | 0.4608 | Cd | 0 | 2 | 2 | 0.95 | 1.69 | 5.35 | 18 | 0.5 | 403 | 48 | 25 | S | A | N | ClO4 | 10 | none | 0 | 0.01 | S | 1.1 | 3.8 | 0.034
Goethite | 93 | 62.8 | 0.5 | 7.2 | strong | 0.9956 | 0.30215 | 0.4608 | Cu | 0 | 2 | 2 | 0.73 | 1.9 | 5.6 | 12.5 | 0 | 32.192 | 24 | 25 | S | A | N | NO3 | 100 | none | 0 | 0.1 | S | 0.58 | 3.2 | 0.016
Goethite | 93 | 61.92 | 0.4985 | 7.2 | strong | 0.9956 | 0.30215 | 0.4608 | Cu | 0 | 2 | 2 | 0.73 | 1.9 | 5.6 | 12.5 | 0.175 | 32.192 | 24 | 25 | S | A | N | NO3 | 100 | none | 0 | 0.1 | S | 0.97 | 3.18 | 0.016
Goethite | 93 | 61.04 | 0.497 | 7.2 | strong | 0.9956 | 0.30215 | 0.4608 | Cu | 0 | 2 | 2 | 0.73 | 1.9 | 5.6 | 12.5 | 0.35 | 32.192 | 24 | 25 | S | A | N | NO3 | 100 | none | 0 | 0.1 | S | 0.7 | 3.18 | 0.016
Goethite | 93 | 59.09 | 0.4935 | 7.2 | strong | 0.9956 | 0.30215 | 0.4608 | Cu | 0 | 2 | 2 | 0.73 | 1.9 | 5.6 | 12.5 | 0.7375 | 32.192 | 24 | 25 | S | A | N | NO3 | 100 | none | 0 | 0.1 | S | 0.43 | 3.17 | 0.016
Goethite | 93 | 57.27 | 0.49 | 7.2 | medium | 0.9956 | 0.30215 | 0.4608 | Cu | 0 | 2 | 2 | 0.73 | 1.9 | 5.6 | 12.5 | 1.1 | 32.192 | 24 | 25 | S | A | N | NO3 | 100 | none | 0 | 0.1 | S | 0.79 | 3.2 | 0.016
Lepidocrocite | 75 | 62.8 | 0.5 | 7.1 | medium | 0.3071 | 1.252 | 0.3873 | As | 3 | 3 | 0 | 2.36 | 2.18 | 6.5 | 10 | 0 | 6 | 24 | 25 | S | O | N | none | 0 | none | 0 | 0 | M | 0.5 | 2.97 | 0.013
Lepidocrocite | 75 | 62.8 | 0.5 | 7.1 | medium | 0.3071 | 1.252 | 0.3873 | As | 4 | 5 | -1 | 2.48 | 2.18 | 6.5 | 10 | 0 | 6 | 24 | 25 | S | O | N | none | 0 | none | 0 | 0 | S | 2 | 3.31 | 0.014
Goethite | 20 | 62.8 | 0.5 | 7.2 | strong | 0.9956 | 0.30215 | 0.4608 | As | 3 | 3 | 0 | 2.36 | 2.18 | 6.5 | 10 | 0 | 6 | 24 | 25 | S | O | N | none | 0 | none | 0 | 0 | S | 2 | 3.31 | 0.013
Goethite | 20 | 62.8 | 0.5 | 7.2 | strong | 0.9956 | 0.30215 | 0.4608 | As | 4 | 5 | -1 | 2.48 | 2.18 | 6.5 | 10 | 0 | 6 | 24 | 25 | S | O | N | none | 0 | none | 0 | 0 | M | 0.5 | 2.93 | 0.01
Ferrihydrite | 299.4 | 58.1 | 0.417 | 8 | weak | 0.595 | 0.595 | 0.906 | Zn | 0 | 2 | 2 | 0.74 | 1.65 | 7 | 0.096 | 0 | 0.65 | 168 | 25 | P | A | N | NO3 | 100 | none | 0 | 0.1 | S | 4 | 3.42 | 0.024
Ferrihydrite | 299.4 | 58.1 | 0.417 | 8 | weak | 0.595 | 0.595 | 0.906 | Zn | 0 | 2 | 2 | 0.74 | 1.65 | 6.02 | 0.096 | 0 | 3.25 | 168 | 25 | P | A | N | NO3 | 100 | none | 0 | 0.1 | S | 2.5 | 3.42 | 0.024
Ferrihydrite | 299.4 | 58.1 | 0.417 | 8 | weak | 0.595 | 0.595 | 0.906 | Zn | 0 | 2 | 2 | 0.74 | 1.65 | 7 | 0.096 | 0 | 3.185 | 168 | 25 | P | A | N | NO3 | 100 | none | 0 | 0.1 | S | 1.7 | 3.38 | 0.02
Ferrihydrite | 299.4 | 58.1 | 0.417 | 8 | weak | 0.595 | 0.595 | 0.906 | Zn | 0 | 2 | 2 | 0.74 | 1.65 | 6.25 | 0.096 | 0 | 13.65 | 24 | 25 | P | A | N | NO3 | 100 | none | 0 | 0.1 | S | 1.5 | 3.41 | 0.02
Ferrihydrite | 299.4 | 58.1 | 0.417 | 8 | weak | 0.595 | 0.595 | 0.906 | Zn | 0 | 2 | 2 | 0.74 | 1.65 | 6.6 | 0.096 | 0 | 31.2 | 48 | 25 | P | A | N | NO3 | 100 | none | 0 | 0.1 | S | 1.2 | 3.48 | 0.022
Ferrihydrite | 299.4 | 58.1 | 0.417 | 8 | weak | 0.595 | 0.595 | 0.906 | Zn | 0 | 2 | 2 | 0.74 | 1.65 | 6.1 | 0.096 | 0 | 13 | 168 | 25 | P | A | N | NO3 | 100 | none | 0 | 0.1 | S | 1.61 | 3.44 | 0.02
Ferrihydrite | 299.4 | 58.1 | 0.417 | 8 | weak | 0.595 | 0.595 | 0.906 | Zn | 0 | 2 | 2 | 0.74 | 1.65 | 6.45 | 0.096 | 0 | 13.195 | 504 | 25 | P | A | N | NO3 | 100 | none | 0 | 0.1 | S | 1.8 | 3.43 | 0.016
Ferrihydrite | 299.4 | 58.1 | 0.417 | 8 | weak | 0.595 | 0.595 | 0.906 | Zn | 0 | 2 | 2 | 0.74 | 1.65 | 6.3 | 0.096 | 0 | 37.05 | 168 | 25 | P | A | N | NO3 | 100 | none | 0 | 0.1 | S | 0.93 | 3.38 | 0.02
Ferrihydrite | 299.4 | 58.1 | 0.417 | 8 | weak | 0.595 | 0.595 | 0.906 | Zn | 0 | 2 | 2 | 0.74 | 1.65 | 6.5 | 0.096 | 0 | 65 | 72 | 25 | P | A | N | NO3 | 100 | none | 0 | 0.1 | S | 0.9 | 3.4 | 0.022
Ferrihydrite | 299.4 | 58.1 | 0.417 | 8 | weak | 0.595 | 0.595 | 0.906 | Zn | 0 | 2 | 2 | 0.74 | 1.65 | 6.85 | 0.096 | 0 | 13.975 | 168 | 25 | P | A | N | NO3 | 100 | none | 0 | 0.1 | S | 1.1 | 3.45 | 0.032
Ferrihydrite | 299.4 | 58.1 | 0.417 | 8 | weak | 0.595 | 0.595 | 0.906 | Zn | 0 | 2 | 2 | 0.74 | 1.65 | 6.4 | 0.096 | 0 | 67.6 | 168 | 25 | P | A | N | NO3 | 100 | none | 0 | 0.1 | S | 0.9 | 3.47 | 0.018
Ferrihydrite | 299.4 | 58.1 | 0.417 | 8 | weak | 0.595 | 0.595 | 0.906 | Zn | 0 | 2 | 2 | 0.74 | 1.65 | 6.75 | 0.096 | 0 | 0.65 | 168 | 25 | P | A | N | NO3 | 100 | none | 0 | 0.1 | S | 1.93 | 3.43 | 0.024
Ferrihydrite | 299.4 | 58.1 | 0.417 | 8 | weak | 0.595 | 0.595 | 0.906 | Zn | 0 | 2 | 2 | 0.74 | 1.65 | 6.5 | 0.096 | 0 | 3.315 | 168 | 25 | P | A | N | NO3 | 100 | none | 0 | 0.1 | S | 1.29 | 3.5 | 0.026
Ferrihydrite | 299.4 | 58.1 | 0.417 | 8 | weak | 0.595 | 0.595 | 0.906 | Zn | 0 | 2 | 2 | 0.74 | 1.65 | 6.2 | 0.096 | 0 | 13.195 | 168 | 25 | P | A | N | NO3 | 100 | none | 0 | 0.1 | S | 1.3 | 3.41 | 0.024
Ferrihydrite | 299.4 | 58.1 | 0.417 | 8 | weak | 0.595 | 0.595 | 0.906 | Zn | 0 | 2 | 2 | 0.74 | 1.65 | 6.07 | 0.096 | 0 | 3.25 | 168 | 25 | P | A | N | NO3 | 100 | none | 0 | 0.1 | S | 1.35 | 3.43 | 0.02
Ferrihydrite | 299.4 | 58.1 | 0.417 | 8 | weak | 0.595 | 0.595 | 0.906 | Zn | 0 | 2 | 2 | 0.74 | 1.65 | 6.15 | 0.096 | 0 | 66.95 | 168 | 25 | P | A | N | NO3 | 100 | none | 0 | 0.1 | S | 1.2 | 3.5 | 0.024
Ferrihydrite | 299.4 | 58.1 | 0.417 | 8 | weak | 0.595 | 0.595 | 0.906 | Zn | 0 | 2 | 2 | 0.74 | 1.65 | 6.5 | 0.096 | 0 | 67.145 | 120 | 25 | P | A | N | NO3 | 100 | none | 0 | 0.1 | S | 0.76 | 3.5 | 0.02
Ferrihydrite | 299.4 | 58.1 | 0.417 | 8 | weak | 0.595 | 0.595 | 0.906 | Zn | 0 | 2 | 2 | 0.74 | 1.65 | 6.6 | 0.096 | 0 | 11.115 | 72 | 25 | P | A | N | NO3 | 100 | none | 0 | 0.1 | S | 0.74 | 3.47 | 0.02
Ferrihydrite | 299.4 | 58.1 | 0.417 | 8 | weak | 0.595 | 0.595 | 0.906 | Zn | 0 | 2 | 2 | 0.74 | 1.65 | 6.04 | 0.096 | 0 | 13 | 168 | 25 | P | A | N | NO3 | 100 | none | 0 | 0.1 | S | 0.64 | 3.45 | 0.02
Ferrihydrite | 299.4 | 58.1 | 0.417 | 8 | weak | 0.595 | 0.595 | 0.906 | Zn | 0 | 2 | 2 | 0.74 | 1.65 | 6.5 | 0.096 | 0 | 435.5 | 24 | 25 | P | A | N | NO3 | 100 | none | 0 | 0.1 | S | 1.2 | 3.1 | 0.022
Goethite | 34 | 62.8 | 0.5 | 7.2 | strong | 0.9956 | 0.30215 | 0.4608 | As | 4 | 5 | -1 | 2.48 | 2.18 | 3.9 | 1.35 | 0 | 4 | 24 | 25 | S | O | N | ClO4 | 0 | none | 0 | 0 | S | 1 | 3.3 | 0.01
Hematite | 20 | 69.9 | 0.667 | 8.5 | strong | 0.5034 | 0.5034 | 1.375 | As | 4 | 5 | -1 | 2.48 | 2.18 | 3.9 | 1.35 | 0 | 3.36 | 24 | 25 | S | O | N | ClO4 | 0 | none | 0 | 0 | M | 0.7 | 3.3 | 0.01
Lepidocrocite | 88 | 62.8 | 0.5 | 7.1 | weak | 0.3071 | 1.252 | 0.3873 | As | 4 | 5 | -2 | 2.48 | 2.18 | 7 | 1.35 | 0 | 4 | 24 | 25 | S | O | N | ClO4 | 0 | none | 0 | 0 | M | 1.1 | 3.24 | 0.01
Ferrihydrite | 299.4 | 58.1 | 0.417 | 8 | weak | 0.595 | 0.595 | 0.906 | As | 4 | 5 | -1 | 2.48 | 2.18 | 4 | 5 | 0 | 12.4 | 2 | 25 | S | O | N | ClO4 | 0 | none | 0 | 0 | M | 0.4 | 3.16 | 0.008
Ferrihydrite | 299.4 | 58.1 | 0.417 | 8 | weak | 0.595 | 0.595 | 0.906 | As | 4 | 5 | -1 | 2.48 | 2.18 | 4 | 5 | 0 | 62.5 | 211 | 25 | S | O | N | ClO4 | 0 | none | 0 | 0 | M | 1.3 | 3.27 | 0.01
Ferrihydrite | 299.4 | 58.1 | 0.417 | 8 | weak | 0.595 | 0.595 | 0.906 | As | 4 | 5 | -1 | 2.48 | 2.18 | 4 | 32.58 | 0 | 0.04 | 24 | 25 | P | O | N | ClO4 | 0 | none | 0 | 0 | S | 1.8 | 3.3 | 0.02
Hematite | 56 | 69.9 | 0.667 | 8.5 | strong | 0.5034 | 0.5034 | 1.375 | As | 4 | 5 | -2 | 2.48 | 2.18 | 8 | 4 | 0 | 37.5 | 24 | 25 | S | A | N | Cl | 10 | none | 0 | 0.01 | M | 0.82 | 2.81 | 0.014
Hematite | 56 | 69.9 | 0.667 | 8.5 | strong | 0.5034 | 0.5034 | 1.375 | As | 4 | 5 | -2 | 2.48 | 2.18 | 8 | 8 | 0 | 22.5 | 24 | 25 | S | A | N | Cl | 10 | none | 0 | 0.01 | M | 0.62 | 2.79 | 0.014
Hematite | 56 | 69.9 | 0.667 | 8.5 | strong | 0.5034 | 0.5034 | 1.375 | As | 4 | 5 | -1 | 2.48 | 2.18 | 6.1 | 8 | 0 | 112.5 | 24 | 25 | S | A | N | Cl | 10 | none | 0 | 0.01 | M | 0.54 | 2.86 | 0.014
Hematite | 56 | 69.9 | 0.667 | 8.5 | strong | 0.5034 | 0.5034 | 1.375 | As | 4 | 5 | -1 | 2.48 | 2.18 | 6.1 | 8 | 0 | 37.5 | 24 | 25 | S | A | N | Cl | 10 | none | 0 | 0.01 | M | 0.52 | 2.82 | 0.014
Hematite | 56 | 69.9 | 0.667 | 8.5 | strong | 0.5034 | 0.5034 | 1.375 | As | 4 | 5 | -1 | 2.48 | 2.18 | 4.5 | 4 | 0 | 112.5 | 24 | 25 | S | A | N | Cl | 10 | none | 0 | 0.01 | M | 0.72 | 2.78 | 0.014
Hematite | 56 | 69.9 | 0.667 | 8.5 | strong | 0.5034 | 0.5034 | 1.375 | As | 4 | 5 | -1 | 2.48 | 2.18 | 4.5 | 8 | 0 | 52.5 | 24 | 25 | S | A | N | Cl | 10 | none | 0 | 0.01 | M | 0.7 | 2.78 | 0.014
Hematite | 56 | 69.9 | 0.667 | 8.5 | strong | 0.5034 | 0.5034 | 1.375 | As | 4 | 5 | -1 | 2.48 | 2.18 | 4.5 | 8 | 0 | 37.5 | 24 | 25 | S | A | N | Cl | 10 | none | 0 | 0.01 | M | 0.47 | 2.84 | 0.014
Goethite | 32.73 | 62.8 | 0.5 | 7.2 | strong | 0.9956 | 0.30215 | 0.4608 | Cu | 0 | 2 | 2 | 0.73 | 1.9 | 4.7 | 3.33 | 0 | 25 | 672 | 25 | S | A | N | NO3 | 75 | none | 0 | 0.075 | M | 1.3 | 3.14 | 0.015
Goethite | 32.73 | 62.8 | 0.5 | 7.2 | strong | 0.9956 | 0.30215 | 0.4608 | Cu | 0 | 2 | 2 | 0.73 | 1.9 | 6.3 | 3.33 | 0 | 25 | 672 | 25 | S | A | N | NO3 | 75 | none | 0 | 0.075 | M | 1.6 | 3.21 | 0.015
Hematite | 30.02 | 69.9 | 0.667 | 8.5 | strong | 0.5034 | 0.5034 | 1.375 | Cu | 0 | 2 | 2 | 0.73 | 1.9 | 5.3 | 3.33 | 0 | 25 | 672 | 25 | S | A | N | NO3 | 75 | none | 0 | 0.075 | M | 1 | 3.14 | 0.015
Lepidocrocite | 75.24 | 62.8 | 0.5 | 7.7 | medium | 0.3071 | 1.252 | 0.3873 | Cu | 0 | 2 | 2 | 0.73 | 1.9 | 4.6 | 3.33 | 0 | 25 | 672 | 25 | S | A | N | NO3 | 75 | none | 0 | 0.075 | M | 1 | 3.09 | 0.015
Lepidocrocite | 75.24 | 62.8 | 0.5 | 7.7 | medium | 0.3071 | 1.252 | 0.3873 | Cu | 0 | 2 | 2 | 0.73 | 1.9 | 5 | 3.33 | 0 | 25 | 672 | 25 | S | A | N | NO3 | 75 | none | 0 | 0.075 | M | 1 | 3.09 | 0.015
Lepidocrocite | 75.24 | 62.8 | 0.5 | 7.7 | medium | 0.3071 | 1.252 | 0.3873 | Cu | 0 | 2 | 2 | 0.73 | 1.9 | 6.4 | 3.33 | 0 | 25 | 672 | 25 | S | A | N | NO3 | 75 | none | 0 | 0.075 | M | 1 | 3.03 | 0.015
Goethite | 66.49 | 62.8 | 0.5 | 7.2 | strong | 0.9956 | 0.30215 | 0.4608 | Zn | 0 | 2 | 2 | 0.74 | 1.65 | 5 | 10 | 0 | 195 | 24 | 25 | S | A | N | NO3 | 100 | none | 0 | 0.1 | S | 2.6 | 3.65 | 0.02
Goethite | 66.49 | 62.8 | 0.5 | 7.2 | strong | 0.9956 | 0.30215 | 0.4608 | Zn | 0 | 2 | 2 | 0.74 | 1.65 | 7 | 10 | 0 | 65 | 24 | 25 | S | A | N | NO3 | 100 | none | 0 | 0.1 | S | 0.8 | 3.18 | 0.002
Goethite | 66.49 | 62.8 | 0.5 | 7.2 | strong | 0.9956 | 0.30215 | 0.4608 | Zn | 0 | 2 | 2 | 0.74 | 1.65 | 7 | 10 | 0 | 65 | 168 | 25 | S | A | N | NO3 | 100 | none | 0 | 0.1 | S | 1.5 | 3.06 | 0.026
Goethite | 66.49 | 62.8 | 0.5 | 7.2 | strong | 0.9956 | 0.30215 | 0.4608 | Zn | 0 | 2 | 2 | 0.74 | 1.65 | 7 | 10 | 0 | 65 | 96 | 25 | S | A | N | NO3 | 100 | none | 0 | 0.1 | S | 1 | 3.18 | 0.02
Goethite | 66.49 | 62.8 | 0.5 | 7.2 | strong | 0.9956 | 0.30215 | 0.4608 | Zn | 0 | 2 | 2 | 0.74 | 1.65 | 7 | 10 | 0 | 65 | 1104 | 25 | S | A | N | NO3 | 100 | none | 0 | 0.1 | S | 1.2 | 3.07 | 0.02
Goethite | 70 | 62.8 | 0.5 | 7.2 | strong | 0.9956 | 0.30215 | 0.4608 | As | 4 | 5 | -1 | 2.48 | 2.18 | 4 | 2.5 | 0 | 18.75 | 24 | 25 | S | A | N | Cl | 100 | none | 0 | 0.1 | M | 1.5 | 3.28 | 0.0064
Goethite | 70 | 62.8 | 0.5 | 7.2 | strong | 0.9956 | 0.30215 | 0.4608 | As | 4 | 5 | -2 | 2.48 | 2.18 | 7 | 2.5 | 0 | 18.75 | 24 | 25 | S | A | N | Cl | 100 | none | 0 | 0.1 | M | 1.2 | 3.27 | 0.006
Goethite | 70 | 62.8 | 0.5 | 7.2 | strong | 0.9956 | 0.30215 | 0.4608 | Zn | 0 | 2 | 2 | 0.74 | 1.65 | 7 | 2.5 | 0 | 16.25 | 24 | 25 | S | A | N | Cl | 100 | none | 0 | 0.1 | S | 1 | 3.14 | 0.0236
Goethite | 37 | 62.8 | 0.5 | 7.2 | strong | 0.9956 | 0.30215 | 0.4608 | Cd | 0 | 2 | 2 | 0.95 | 1.69 | 6.08 | 8.11 | 0 | 57.324 | 24 | 25 | S | A | N | Cl | 100 | none | 0 | 0.1 | S | 1.4 | 3.77 | 0.016
Goethite | 37 | 62.8 | 0.5 | 7.2 | strong | 0.9956 | 0.30215 | 0.4608 | Cd | 0 | 2 | 2 | 0.95 | 1.69 | 6.49 | 8.11 | 0 | 57.324 | 24 | 25 | S | A | N | Cl | 100 | none | 0 | 0.1 | S | 1.3 | 3.77 | 0.012
Goethite | 37 | 62.8 | 0.5 | 7.2 | strong | 0.9956 | 0.30215 | 0.4608 | Cd | 0 | 2 | 2 | 0.95 | 1.69 | 6.04 | 8.11 | 104.15 | 57.324 | 24 | 25 | S | A | N | Cl | 100 | none | 0 | 0.1 | S | 1 | 3.76 | 0.01
Goethite | 37 | 62.8 | 0.5 | 7.2 | strong | 0.9956 | 0.30215 | 0.4608 | Cd | 0 | 2 | 2 | 0.95 | 1.69 | 6.24 | 8.11 | 104.15 | 57.324 | 24 | 25 | S | A | N | Cl | 100 | none | 0 | 0.1 | S | 1.1 | 3.77 | 0.012
Goethite | 37 | 62.8 | 0.5 | 7.2 | strong | 0.9956 | 0.30215 | 0.4608 | Cd | 0 | 2 | 2 | 0.95 | 1.69 | 6.87 | 8.11 | 104.15 | 57.324 | 24 | 25 | S | A | N | Cl | 100 | none | 0 | 0.1 | S | 1.1 | 3.77 | 0.014
Goethite | 37 | 62.8 | 0.5 | 7.2 | strong | 0.9956 | 0.30215 | 0.4608 | Cd | 0 | 2 | 2 | 0.95 | 1.69 | 7.85 | 8.11 | 104.15 | 57.324 | 24 | 25 | S | A | N | Cl | 100 | none | 0 | 0.1 | S | 1.3 | 3.77 | 0.016
Goethite | 37 | 62.8 | 0.5 | 7.2 | strong | 0.9956 | 0.30215 | 0.4608 | Cd | 0 | 2 | 2 | 0.95 | 1.69 | 8.21 | 8.11 | 104.15 | 57.324 | 24 | 25 | S | A | N | Cl | 100 | none | 0 | 0.1 | S | 1.3 | 3.77 | 0.018
Ferrihydrite | 51.8 | 58.1 | 0.417 | 8 | weak | 0.595 | 0.595 | 0.906 | Zn | 0 | 2 | 2 | 0.74 | 1.65 | 7.5 | 5 | 0 | 65 | 1 | 23 | S | A | N | NO3 | 150 | none | 0 | 0.15 | S | 2.4 | 3.44 | 0.026
Ferrihydrite | 51.8 | 58.1 | 0.417 | 8 | weak | 0.595 | 0.595 | 0.906 | Zn | 0 | 2 | 2 | 0.74 | 1.65 | 7.5 | 5 | 0 | 65 | 24 | 23 | S | A | N | NO3 | 150 | none | 0 | 0.15 | S | 3 | 3.44 | 0.03
Ferrihydrite | 51.8 | 58.1 | 0.417 | 8 | weak | 0.595 | 0.595 | 0.906 | Zn | 0 | 2 | 2 | 0.74 | 1.65 | 7.5 | 5 | 0 | 65 | 240 | 23 | S | A | N | NO3 | 150 | none | 0 | 0.15 | S | 3.3 | 3.44 | 0.024
Ferrihydrite | 51.8 | 58.1 | 0.417 | 8 | weak | 0.595 | 0.595 | 0.906 | Zn | 0 | 2 | 2 | 0.74 | 1.65 | 7.5 | 5 | 0 | 65 | 480 | 23 | S | A | N | NO3 | 150 | none | 0 | 0.15 | S | 3.3 | 3.44 | 0.024
Ferrihydrite | 51.8 | 58.1 | 0.417 | 8 | weak | 0.595 | 0.595 | 0.906 | Zn | 0 | 2 | 2 | 0.74 | 1.65 | 7.5 | 5 | 0 | 65 | 720 | 23 | S | A | N | NO3 | 150 | none | 0 | 0.15 | S | 3.5 | 3.44 | 0.03
Ferrihydrite | 51.8 | 58.1 | 0.417 | 8 | weak | 0.595 | 0.595 | 0.906 | Zn | 0 | 2 | 2 | 0.74 | 1.65 | 7.5 | 5 | 0 | 65 | 1440 | 23 | S | A | N | NO3 | 150 | none | 0 | 0.15 | S | 3.4 | 3.44 | 0.026
Ferrihydrite | 51.8 | 58.1 | 0.417 | 8 | weak | 0.595 | 0.595 | 0.906 | Zn | 0 | 2 | 2 | 0.74 | 1.65 | 7.5 | 5 | 0 | 65 | 2880 | 23 | S | A | N | NO3 | 150 | none | 0 | 0.15 | S | 3.9 | 3.43 | 0.03
Ferrihydrite | 51.8 | 58.1 | 0.417 | 8 | weak | 0.595 | 0.595 | 0.906 | Zn | 0 | 2 | 2 | 0.74 | 1.65 | 7.5 | 5 | 0 | 65 | 4320 | 23 | S | A | N | NO3 | 150 | none | 0 | 0.15 | S | 3.7 | 3.43 | 0.028
Ferrihydrite | 51.8 | 58.1 | 0.417 | 8 | weak | 0.595 | 0.595 | 0.906 | Zn | 0 | 2 | 2 | 0.74 | 1.65 | 7.5 | 5 | 0 | 6.5 | 1 | 23 | S | A | N | NO3 | 150 | none | 0 | 0.15 | S | 3.3 | 3.45 | 0.02
Ferrihydrite | 51.8 | 58.1 | 0.417 | 8 | weak | 0.595 | 0.595 | 0.906 | Zn | 0 | 2 | 2 | 0.74 | 1.65 | 7.5 | 5 | 0 | 6.5 | 24 | 23 | S | A | N | NO3 | 150 | none | 0 | 0.15 | S | 7.3 | 3.47 | 0.04
Ferrihydrite | 51.8 | 58.1 | 0.417 | 8 | weak | 0.595 | 0.595 | 0.906 | Zn | 0 | 2 | 2 | 0.74 | 1.65 | 7.5 | 5 | 0 | 6.5 | 264 | 23 | S | A | N | NO3 | 150 | none | 0 | 0.15 | S | 5.7 | 3.49 | 0.028
Ferrihydrite | 51.8 | 58.1 | 0.417 | 8 | weak | 0.595 | 0.595 | 0.906 | Zn | 0 | 2 | 2 | 0.74 | 1.65 | 7.5 | 5 | 0 | 6.5 | 480 | 23 | S | A | N | NO3 | 150 | none | 0 | 0.15 | S | 5.5 | 3.48 | 0.032
Ferrihydrite | 51.8 | 58.1 | 0.417 | 8 | weak | 0.595 | 0.595 | 0.906 | Zn | 0 | 2 | 2 | 0.74 | 1.65 | 7.5 | 5 | 0 | 6.5 | 720 | 23 | S | A | N | NO3 | 150 | none | 0 | 0.15 | S | 4.4 | 3.43 | 0.024
Ferrihydrite | 51.8 | 58.1 | 0.417 | 8 | weak | 0.595 | 0.595 | 0.906 | Zn | 0 | 2 | 2 | 0.74 | 1.65 | 7.5 | 5 | 0 | 6.5 | 1440 | 23 | S | A | N | NO3 | 150 | none | 0 | 0.15 | S | 5.1 | 3.42 | 0.026
Goethite | 70 | 62.8 | 0.5 | 7.2 | strong | 0.9956 | 0.30215 | 0.4608 | Zn | 0 | 2 | 2 | 0.74 | 1.65 | 7 | 1 | 0 | 16.25 | 672 | 25 | S | A | N | Cl | 10 | none | 0 | 0.01 | M | 1.3 | 3.07 | 0.02
Goethite | 70 | 62.8 | 0.5 | 7.2 | strong | 0.9956 | 0.30215 | 0.4608 | Zn | 0 | 2 | 2 | 0.74 | 1.65 | 7 | 0.01 | 0 | 16.25 | 672 | 25 | S | A | N | Cl | 10 | none | 0 | 0.01 | M | 0.9 | 3.05 | 0.016
Goethite | 70 | 62.8 | 0.5 | 7.2 | strong | 0.9956 | 0.30215 | 0.4608 | As | 4 | 5 | -2 | 2.48 | 2.18 | 7 | 1 | 0 | 18.75 | 672 | 25 | S | A | N | Cl | 10 | none | 0 | 0.01 | M | 0.5 | 2.8 | 0.014
Goethite | 70 | 62.8 | 0.5 | 7.2 | strong | 0.9956 | 0.30215 | 0.4608 | As | 4 | 5 | -2 | 2.48 | 2.18 | 7 | 0.1 | 0 | 18.75 | 672 | 25 | S | A | N | Cl | 10 | none | 0 | 0.01 | M | 0.6 | 2.8 | 0.014
Goethite | 70 | 62.8 | 0.5 | 7.2 | strong | 0.9956 | 0.30215 | 0.4608 | As | 4 | 5 | -2 | 2.48 | 2.18 | 7 | 0.01 | 0 | 18.75 | 672 | 25 | S | A | N | Cl | 10 | none | 0 | 0.01 | M | 0.6 | 2.8 | 0.012
Ferrihydrite | 600 | 58.1 | 0.417 | 8 | weak | 0.595 | 0.595 | 0.906 | As | 3 | 3 | 0 | 2.36 | 2.18 | 7.5 | 25 | 0 | 1002 | 24 | 25 | S | O | N | Cl | 100 | none | 0 | 0.1 | M | 0.6 | 2.92 | 0.0162
Ferrihydrite | 600 | 58.1 | 0.417 | 8 | weak | 0.595 | 0.595 | 0.906 | As | 3 | 3 | 0 | 2.36 | 2.18 | 7.6 | 25 | 0 | 250.5 | 24 | 25 | S | A | N | Cl | 100 | none | 0 | 0.1 | M | 0.5 | 2.92 | 0.0098
Hematite | 9 | 69.9 | 0.667 | 8.5 | strong | 0.5034 | 0.5034 | 1.375 | As | 3 | 3 | -1 | 2.36 | 2.18 | 9.6 | 25 | 0 | 250.5 | 24 | 25 | S | A | N | Cl | 100 | none | 0 | 0.1 | M | 0.4 | 2.89 | 0.0098
Goethite | 79 | 62.8 | 0.5 | 7.2 | strong | 0.9956 | 0.30215 | 0.4608 | As | 3 | 3 | -1 | 2.36 | 2.18 | 10.4 | 25 | 0 | 250.5 | 24 | 25 | S | A | N | Cl | 100 | none | 0 | 0.1 | M | 1.4 | 3.34 | 0.0098
Lepidocrocite | 59 | 62.8 | 0.5 | 7.1 | medium | 0.3071 | 1.252 | 0.3873 | As | 3 | 3 | -1 | 2.36 | 2.18 | 10.4 | 25 | 0 | 250.5 | 24 | 25 | S | A | N | Cl | 100 | none | 0 | 0.1 | M | 1.1 | 3.38 | 0.0098
Hematite | 218 | 69.9 | 0.667 | 8.5 | medium | 0.5034 | 0.5034 | 1.375 | Zn | 0 | 2 | 2 | 0.74 | 1.65 | 5.5 | 10 | 0 | 391.092 | 48 | 25 | S | A | N | Cl | 10 | none | 0 | 0.01 | S | 4.1 | 3.15 | 0.02
Hematite | 218 | 69.9 | 0.667 | 8.5 | medium | 0.5034 | 0.5034 | 1.375 | Zn | 0 | 2 | 2 | 0.74 | 1.65 | 5.5 | 10 | 0 | 524.29 | 48 | 25 | S | A | N | Cl | 10 | none | 0 | 0.01 | S | 3.2 | 3.32 | 0.02
Hematite | 18 | 69.9 | 0.667 | 8.5 | strong | 0.5034 | 0.5034 | 1.375 | Zn | 0 | 2 | 2 | 0.74 | 1.65 | 5.5 | 10 | 0 | 13.338 | 48 | 25 | S | A | N | Cl | 10 | none | 0 | 0.01 | S | 1.1 | 3.55 | 0.02
Hematite | 18 | 69.9 | 0.667 | 8.5 | strong | 0.5034 | 0.5034 | 1.375 | Zn | 0 | 2 | 2 | 0.74 | 1.65 | 5.5 | 10 | 0 | 26.91 | 48 | 25 | S | A | N | Cl | 10 | none | 0 | 0.01 | S | 1.1 | 3.38 | 0.02
Hematite | 18 | 69.9 | 0.667 | 8.5 | strong | 0.5034 | 0.5034 | 1.375 | Zn | 0 | 2 | 2 | 0.74 | 1.65 | 5.5 | 10 | 0 | 35.685 | 48 | 25 | S | A | N | Cl | 10 | none | 0 | 0.01 | S | 1.2 | 3.34 | 0.02
Hematite | 18 | 69.9 | 0.667 | 8.5 | strong | 0.5034 | 0.5034 | 1.375 | Zn | 0 | 2 | 2 | 0.74 | 1.65 | 5.5 | 10 | 0 | 49.725 | 48 | 25 | S | A | N | Cl | 10 | none | 0 | 0.01 | S | 1.1 | 3.37 | 0.02
Ferrihydrite | 600 | 58.1 | 0.417 | 8 | weak | 0.595 | 0.595 | 0.906 | Ni | 0 | 2 | 2 | 0.69 | 1.91 | 6 | 0.1 | 0 | 475.389 | 4 | 25 | S | O | N | NO3 | 1 | none | 0 | 0.001 | S | 1 | 3.11 | 0.02
Ferrihydrite | 600 | 58.1 | 0.417 | 8 | weak | 0.595 | 0.595 | 0.906 | Ni | 0 | 2 | 2 | 0.69 | 1.91 | 7 | 0.2 | 0 | 234.76 | 4 | 25 | S | O | N | NO3 | 10 | none | 0 | 0.01 | S | 2.3 | 3.11 | 0.02
Ferrihydrite | 600 | 58.1 | 0.417 | 8 | weak | 0.595 | 0.595 | 0.906 | Ni | 0 | 2 | 2 | 0.69 | 1.91 | 7 | 0.5 | 0 | 58.69 | 4 | 25 | S | O | N | NO3 | 10 | none | 0 | 0.01 | S | 2.3 | 3.11 | 0.02
Ferrihydrite | 600 | 58.1 | 0.417 | 8 | weak | 0.595 | 0.595 | 0.906 | Ni | 0 | 2 | 2 | 0.69 | 1.91 | 7 | 0.2 | 0 | 217.153 | 4 | 25 | S | O | N | NO3 | 100 | none | 0 | 0.1 | S | 2.4 | 3.1 | 0.02
Ferrihydrite | 600 | 58.1 | 0.417 | 8 | weak | 0.595 | 0.595 | 0.906 | Ni | 0 | 2 | 2 | 0.69 | 1.91 | 7 | 1 | 0 | 469.52 | 120 | 25 | S | O | N | NO3 | 10 | none | 0 | 0.01 | S | 2.6 | 3.11 | 0.02
Ferrihydrite | 600 | 58.1 | 0.417 | 8 | weak | 0.595 | 0.595 | 0.906 | Ni | 0 | 2 | 2 | 0.69 | 1.91 | 7 | 0.1 | 0 | 504.734 | 1008 | 25 | S | O | N | NO3 | 10 | none | 0 | 0.01 | S | 2.6 | 3.1 | 0.02
Ferrihydrite | 600 | 58.1 | 0.417 | 8 | weak | 0.595 | 0.595 | 0.906 | Ni | 0 | 2 | 2 | 0.69 | 1.91 | 7 | 0.1 | 0 | 510.603 | 5760 | 25 | S | O | N | NO3 | 10 | none | 0 | 0.01 | S | 2.9 | 3.07 | 0.02
Goethite | 79 | 62.8 | 0.5 | 7.2 | strong | 0.9956 | 0.30215 | 0.4608 | As | 4 | 5 | -2 | 2.48 | 2.18 | 7 | 0.886 | 0 | 18.75 | 24 | 25 | S | O | N | Cl | 10 | none | 0 | 0.01 | M | 0.2 | 2.87 | 0.002
Goethite | 79 | 62.8 | 0.5 | 7.2 | strong | 0.9956 | 0.30215 | 0.4608 | As | 4 | 5 | -2 | 2.48 | 2.18 | 7 | 0.886 | 0 | 18.75 | 720 | 25 | S | O | N | Cl | 10 | none | 0 | 0.01 | M | 0.3 | 2.89 | 0.014
Magnetite | 40 | 72.4 | 0.75 | 7.7 | medium | 0.8396 | 0.8396 | 0.8396 | As | 3 | 3 | 0 | 2.36 | 2.18 | 8.6 | 12.5 | 0 | 125.25 | 24 | 25 | S | A | N | Cl | 100 | none | 0 | 0.1 | M | 0.3 | 2.9 | 0.02
Magnetite | 40 | 72.4 | 0.75 | 7.7 | medium | 0.8396 | 0.8396 | 0.8396 | As | 4 | 5 | -2 | 2.48 | 2.18 | 8 | 12.5 | 0 | 125.25 | 24 | 25 | S | A | N | Cl | 100 | none | 0 | 0.1 | S | 1.5 | 3.34 | 0.0128
Magnetite | 30 | 72.4 | 0.75 | 7.7 | medium | 0.8396 | 0.8396 | 0.8396 | As | 3 | 3 | 0 | 2.36 | 2.18 | 8.5 | 12.5 | 0 | 125.25 | 24 | 25 | S | A | N | Cl | 100 | none | 0 | 0.1 | M | 0.4 | 2.9 | 0.0242
Magnetite | 30 | 72.4 | 0.75 | 7.7 | medium | 0.8396 | 0.8396 | 0.8396 | As | 4 | 5 | -2 | 2.48 | 2.18 | 7.9 | 12.5 | 0 | 125.25 | 24 | 25 | S | A | N | Cl | 100 | none | 0 | 0.1 | S | 1.1 | 3.35 | 0.0128
Goethite | 71 | 62.8 | 0.5 | 7.2 | strong | 0.9956 | 0.30215 | 0.4608 | As | 4 | 5 | -1 | 2.48 | 2.18 | 5.65 | 0.141 | 0 | 18.75 | 288 | 25 | S | O | N | NO3 | 10 | none | 0 | 0.01 | M | 0.3 | 2.87 | 0.01
Magnetite | 24.5 | 72.4 | 0.75 | 7.7 | strong | 0.8396 | 0.8396 | 0.8396 | As | 4 | 5 | -2 | 2.48 | 2.18 | 10.6 | 0.31 | 0 | 39.525 | 24 | 25 | S | A | N | none | 0 | none | 0 | 0 | S | 2 | 3.42 | 0.01
Magnetite | 24.5 | 72.4 | 0.75 | 7.7 | strong | 0.8396 | 0.8396 | 0.8396 | As | 3 | 3 | 0 | 2.36 | 2.18 | 7 | 0.31 | 0 | 39.525 | 24 | 25 | S | A | N | none | 0 | none | 0 | 0 | S | 2 | 3.39 | 0.014
Hematite | 168 | 69.9 | 0.667 | 8.5 | medium | 0.5034 | 0.5034 | 1.375 | Zn | 0 | 2 | 2 | 0.74 | 1.65 | 5.5 | 10 | 0 | 67.95 | 48 | 25 | S | A | N | Cl | 10 | none | 0 | 0.01 | S | 0.5 | 3.12 | 0.02
Hematite | 168 | 69.9 | 0.667 | 8.5 | medium | 0.5034 | 0.5034 | 1.375 | Zn | 0 | 2 | 2 | 0.74 | 1.65 | 5.5 | 10 | 0 | 97.5 | 48 | 25 | S | A | N | Cl | 10 | none | 0 | 0.01 | S | 0.6 | 3.1 | 0.02
Hematite | 168 | 69.9 | 0.667 | 8.5 | medium | 0.5034 | 0.5034 | 1.375 | Zn | 0 | 2 | 2 | 0.74 | 1.65 | 5.5 | 10 | 0 | 195 | 48 | 25 | S | A | N | Cl | 10 | none | 0 | 0.01 | S | 0.9 | 3.12 | 0.02
Hematite | 168 | 69.9 | 0.667 | 8.5 | medium | 0.5034 | 0.5034 | 1.375 | Zn | 0 | 2 | 2 | 0.74 | 1.65 | 5.5 | 10 | 0 | 390 | 48 | 25 | S | A | N | Cl | 10 | none | 0 | 0.01 | S | 2 | 3.12 | 0.02
Hematite | 168 | 69.9 | 0.667 | 8.5 | medium | 0.5034 | 0.5034 | 1.375 | Zn | 0 | 2 | 2 | 0.74 | 1.65 | 5.5 | 10 | 0 | 497.64 | 48 | 25 | S | A | N | Cl | 10 | none | 0 | 0.01 | S | 3 | 3.16 | 0.02
Hematite | 18 | 69.9 | 0.667 | 8.5 | strong | 0.5034 | 0.5034 | 1.375 | Zn | 0 | 2 | 2 | 0.74 | 1.65 | 5.5 | 10 | 0 | 46.41 | 48 | 25 | S | A | N | Cl | 10 | none | 0 | 0.01 | S | 0.6 | 3.45 | 0.02
Hematite | 18 | 69.9 | 0.667 | 8.5 | strong | 0.5034 | 0.5034 | 1.375 | Zn | 0 | 2 | 2 | 0.74 | 1.65 | 5.5 | 10 | 0 | 81.25 | 48 | 25 | S | A | N | Cl | 10 | none | 0 | 0.01 | S | 0.6 | 3.44 | 0.02
Hematite | 18 | 69.9 | 0.667 | 8.5 | strong | 0.5034 | 0.5034 | 1.375 | Zn | 0 | 2 | 2 | 0.74 | 1.65 | 5.5 | 10 | 0 | 185.705 | 48 | 25 | S | A | N | Cl | 10 | none | 0 | 0.01 | S | 0.8 | 3.46 | 0.02
Hematite | 18 | 69.9 | 0.667 | 8.5 | strong | 0.5034 | 0.5034 | 1.375 | Zn | 0 | 2 | 2 | 0.74 | 1.65 | 5.5 | 10 | 0 | 497.64 | 48 | 25 | S | A | N | Cl | 10 | none | 0 | 0.01 | S | 0.8 | 3.44 | 0.02
Hematite | 168 | 69.9 | 0.667 | 8.5 | medium | 0.5034 | 0.5034 | 1.375 | Zn | 0 | 2 | 2 | 0.74 | 1.65 | 5.5 | 10 | 0.7 | 357.5 | 48 | 25 | S | A | N | Cl | 10 | none | 0 | 0.01 | S | 0.6 | 3.31 | 0.02
Hematite | 76.7 | 69.9 | 0.667 | 8.5 | medium | 0.5034 | 0.5034 | 1.375 | Zn | 0 | 2 | 2 | 0.74 | 1.65 | 5.5 | 10 | 0.7 | 84.5 | 48 | 25 | S | A | N | Cl | 10 | none | 0 | 0.01 | S | 0.6 | 3.34 | 0.02
Hematite | 76.7 | 69.9 | 0.667 | 8.5 | medium | 0.5034 | 0.5034 | 1.375 | Zn | 0 | 2 | 2 | 0.74 | 1.65 | 5.5 | 10 | 0.7 | 357.5 | 48 | 25 | S | A | N | Cl | 10 | none | 0 | 0.01 | S | 0.8 | 3.33 | 0.02
Goethite | 71 | 62.8 | 0.5 | 7.2 | strong | 0.9956 | 0.30215 | 0.4608 | As | 4 | 5 | -1 | 2.48 | 2.18 | 6 | 10 | 0 | 2098 | 360 | 25 | S | O | N | NO3 | 100 | none | 0 | 0.1 | S | 1.7 | 3.26 | 0.0178
Goethite | 71 | 62.8 | 0.5 | 7.2 | strong | 0.9956 | 0.30215 | 0.4608 | As | 4 | 5 | -1 | 2.48 | 2.18 | 6 | 10 | 0 | 825 | 336 | 25 | S | O | N | NO3 | 100 | none | 0 | 0.1 | S | 2.2 | 3.26 | 0.0136
Goethite | 56 | 62.8 | 0.5 | 7.2 | strong | 0.9956 | 0.30215 | 0.4608 | As | 4 | 5 | -1 | 2.48 | 2.18 | 6.5 | 2 | 0 | 37.5 | 24 | 25 | S | O | N | NO3 | 100 | none | 0 | 0.1 | M | 0.87 | 2.77 | 0.002
Ferrihydrite | 311 | 58.1 | 0.417 | 8 | weak | 0.595 | 0.595 | 0.906 | As | 4 | 5 | -1 | 2.48 | 2.18 | 3 | 5 | 0 | 7.5 | 24 | 25 | S | O | N | Cl | 100 | none | 0 | 0.1 | S | 1.5 | 3.28 | 0.008
Ferrihydrite | 311 | 58.1 | 0.417 | 8 | weak | 0.595 | 0.595 | 0.906 | As | 4 | 5 | -2 | 2.48 | 2.18 | 9 | 5 | 0 | 7.5 | 24 | 25 | S | O | N | Cl | 100 | none | 0 | 0.1 | S | 1.3 | 3.27 | 0.008
Ferrihydrite | 311 | 58.1 | 0.417 | 8 | weak | 0.595 | 0.595 | 0.906 | As | 3 | 3 | 0 | 2.36 | 2.18 | 3 | 5 | 0 | 75 | 24 | 25 | S | A | N | Cl | 100 | none | 0 | 0.1 | M | 0.83 | 2.94 | 0.016
Ferrihydrite | 311 | 58.1 | 0.417 | 8 | weak | 0.595 | 0.595 | 0.906 | As | 3 | 3 | 0 | 2.36 | 2.18 | 6 | 5 | 0 | 75 | 24 | 25 | S | A | N | Cl | 100 | none | 0 | 0.1 | M | 0.77 | 2.92 | 0.016
Ferrihydrite | 311 | 58.1 | 0.417 | 8 | weak | 0.595 | 0.595 | 0.906 | As | 3 | 3 | 0 | 2.36 | 2.18 | 9 | 5 | 0 | 75 | 24 | 25 | S | A | N | Cl | 100 | none | 0 | 0.1 | M | 0.8 | 2.93 | 0.016
Ferrihydrite | 320 | 58.1 | 0.417 | 8 | weak | 0.595 | 0.595 | 0.906 | Zn | 0 | 2 | 2 | 0.74 | 1.65 | 6.5 | 2 | 0 | 4.96925 | 24 | 25 | S | A | N | none | 0 | none | 0 | 0 | M | 1.2 | 3.3 | 0.02
Ferrihydrite | 320 | 58.1 | 0.417 | 8 | weak | 0.595 | 0.595 | 0.906 | Zn | 0 | 2 | 2 | 0.74 | 1.65 | 6.5 | 2 | 0 | 19.87765 | 24 | 25 | S | A | N | none | 0 | none | 0 | 0 | M | 1.4 | 3.24 | 0.02
Ferrihydrite | 320 | 58.1 | 0.417 | 8 | weak | 0.595 | 0.595 | 0.906 | Zn | 0 | 2 | 2 | 0.74 | 1.65 | 6.5 | 2 | 0 | 238.5318 | 24 | 25 | S | A | N | none | 0 | none | 0 | 0 | M | 0.9 | 3.21 | 0.022
Ferrihydrite | 247 | 58.1 | 0.417 | 8 | weak | 0.595 | 0.595 | 0.906 | As | 3 | 3 | 0 | 2.36 | 2.18 | 4 | 25 | 0 | 1001.25 | 24 | 25 | S | A | N | Cl | 10 | none | 0 | 0.01 | M | 1.1 | 3.08 | 0.009
Ferrihydrite | 247 | 58.1 | 0.417 | 8 | weak | 0.595 | 0.595 | 0.906 | As | 3 | 3 | 0 | 2.36 | 2.18 | 4 | 25 | 0 | 5005.5 | 24 | 25 | S | A | N | Cl | 10 | none | 0 | 0.01 | M | 0.8 | 3.14 | 0.0042
Ferrihydrite | 247 | 58.1 | 0.417 | 8 | weak | 0.595 | 0.595 | 0.906 | As | 3 | 3 | 0 | 2.36 | 2.18 | 4 | 25 | 0 | 10010.25 | 24 | 25 | S | A | N | Cl | 10 | none | 0 | 0.01 | S | 1.5 | 3.26 | 0.017
Ferrihydrite | 247 | 58.1 | 0.417 | 8 | weak | 0.595 | 0.595 | 0.906 | As | 3 | 3 | 0 | 2.36 | 2.18 | 7 | 25 | 0 | 5005.5 | 24 | 25 | S | A | N | Cl | 10 | none | 0 | 0.01 | M | 0.9 | 3.15 | 0.0102
Ferrihydrite | 247 | 58.1 | 0.417 | 8 | weak | 0.595 | 0.595 | 0.906 | As | 3 | 3 | 0 | 2.36 | 2.18 | 7 | 25 | 0 | 10010.25 | 24 | 25 | S | A | N | Cl | 10 | none | 0 | 0.01 | S | 1.5 | 3.26 | 0.0178
Ferrihydrite | 247 | 58.1 | 0.417 | 8 | weak | 0.595 | 0.595 | 0.906 | As | 3 | 3 | -1 | 2.36 | 2.18 | 10 | 25 | 0 | 1001.25 | 24 | 25 | S | A | N | Cl | 10 | none | 0 | 0.01 | M | 1 | 3.06 | 0.0066
Ferrihydrite | 247 | 58.1 | 0.417 | 8 | weak | 0.595 | 0.595 | 0.906 | As | 3 | 3 | -1 | 2.36 | 2.18 | 10 | 25 | 0 | 5005.5 | 24 | 25 | S | A | N | Cl | 10 | none | 0 | 0.01 | M | 1 | 3.14 | 0.0078
Ferrihydrite | 247 | 58.1 | 0.417 | 8 | weak | 0.595 | 0.595 | 0.906 | As | 3 | 3 | -1 | 2.36 | 2.18 | 10 | 25 | 0 | 10010.25 | 24 | 25 | S | A | N | Cl | 10 | none | 0 | 0.01 | M | 0.9 | 3.14 | 0.009
Ferrihydrite | 247 | 58.1 | 0.417 | 8 | weak | 0.595 | 0.595 | 0.906 | As | 4 | 5 | -1 | 2.48 | 2.18 | 4 | 25 | 0 | 1001.25 | 24 | 25 | S | A | N | Cl | 10 | none | 0 | 0.01 | M | 0.8 | 3.08 | 0.004
Ferrihydrite | 247 | 58.1 | 0.417 | 8 | weak | 0.595 | 0.595 | 0.906 | As | 4 | 5 | -1 | 2.48 | 2.18 | 4 | 25 | 0 | 5005.5 | 24 | 25 | S | A | N | Cl | 10 | none | 0 | 0.01 | M | 1.1 | 3.09 | 0.005
Ferrihydrite | 247 | 58.1 | 0.417 | 8 | weak | 0.595 | 0.595 | 0.906 | As | 4 | 5 | -1 | 2.48 | 2.18 | 4 | 25 | 0 | 10010.25 | 24 | 25 | S | A | N | Cl | 10 | none | 0 | 0.01 | M | 1.1 | 3.06 | 0.0034
Ferrihydrite | 247 | 58.1 | 0.417 | 8 | weak | 0.595 | 0.595 | 0.906 | As | 4 | 5 | -2 | 2.48 | 2.18 | 7 | 25 | 0 | 1001.25 | 24 | 25 | S | A | N | Cl | 10 | none | 0 | 0.01 | S | 0.7 | 3.22 | 0.002
Ferrihydrite | 247 | 58.1 | 0.417 | 8 | weak | 0.595 | 0.595 | 0.906 | As | 4 | 5 | -2 | 2.48 | 2.18 | 7 | 25 | 0 | 5005.5 | 24 | 25 | S | A | N | Cl | 10 | none | 0 | 0.01 | S | 1.7 | 3.25 | 0.0204
Ferrihydrite | 247 | 58.1 | 0.417 | 8 | weak | 0.595 | 0.595 | 0.906 | As | 4 | 5 | -2 | 2.48 | 2.18 | 7 | 25 | 0 | 10010.25 | 24 | 25 | S | A | N | Cl | 10 | none | 0 | 0.01 | S | 1.4 | 3.23 | 0.011
Ferrihydrite | 247 | 58.1 | 0.417 | 8 | weak | 0.595 | 0.595 | 0.906 | As | 4 | 5 | -2 | 2.48 | 2.18 | 10 | 25 | 0 | 1001.25 | 24 | 25 | S | A | N | Cl | 10 | none | 0 | 0.01 | M | 1 | 3.05 | 0.0024
Ferrihydrite | 247 | 58.1 | 0.417 | 8 | weak | 0.595 | 0.595 | 0.906 | As | 4 | 5 | -2 | 2.48 | 2.18 | 10 | 25 | 0 | 5005.5 | 24 | 25 | S | A | N | Cl | 10 | none | 0 | 0.01 | S | 1.4 | 3.24 | 0.01
Ferrihydrite | 247 | 58.1 | 0.417 | 8 | weak | 0.595 | 0.595 | 0.906 | As | 4 | 5 | -2 | 2.48 | 2.18 | 10 | 25 | 0 | 10010.25 | 24 | 25 | S | A | N | Cl | 10 | none | 0 | 0.01 | S | 1.5 | 3.23 | 0.0178
Ferrihydrite | 273 | 58.1 | 0.417 | 8.1 | weak | 0.595 | 0.595 | 0.906 | As | 4 | 5 | -1 | 2.48 | 2.18 | 4 | 2 | 0 | 112.5 | 0.08 | 25 | S | A | N | Cl | 100 | none | 0 | 0.1 | M | 0.8 | 2.84 | 0.01
Ferrihydrite | 273 | 58.1 | 0.417 | 8.1 | weak | 0.595 | 0.595 | 0.906 | As | 4 | 5 | -1 | 2.48 | 2.18 | 4 | 2 | 0 | 112.5 | 4 | 25 | S | A | N | Cl | 100 | none | 0 | 0.1 | M | 1.11 | 2.86 | 0.01
Ferrihydrite | 273 | 58.1 | 0.417 | 8.1 | weak | 0.595 | 0.595 | 0.906 | As | 4 | 5 | -1 | 2.48 | 2.18 | 4 | 2 | 0 | 112.5 | 24 | 25 | S | A | N | Cl | 100 | none | 0 | 0.1 | M | 1.19 | 2.83 | 0.01
Ferrihydrite | 273 | 58.1 | 0.417 | 8.1 | weak | 0.595 | 0.595 | 0.906 | As | 4 | 5 | -1 | 2.48 | 2.18 | 4 | 2 | 0 | 112.5 | 48 | 25 | S | A | N | Cl | 100 | PO4 | 1.5 | 0.1045 | M | 0.48 | 2.86 | 0.01
Ferrihydrite | 273 | 58.1 | 0.417 | 8.1 | weak | 0.595 | 0.595 | 0.906 | As | 4 | 5 | -2 | 2.48 | 2.18 | 8 | 2 | 0 | 112.5 | 0.08 | 25 | S | A | N | Cl | 100 | none | 0 | 0.1 | M | 0.67 | 2.88 | 0.01
Ferrihydrite | 273 | 58.1 | 0.417 | 8.1 | weak | 0.595 | 0.595 | 0.906 | As | 4 | 5 | -2 | 2.48 | 2.18 | 8 | 2 | 0 | 112.5 | 24 | 25 | S | A | N | Cl | 100 | none | 0 | 0.1 | M | 0.72 | 2.84 | 0.01
Ferrihydrite | 273 | 58.1 | 0.417 | 8.1 | weak | 0.595 | 0.595 | 0.906 | As | 4 | 5 | -2 | 2.48 | 2.18 | 8 | 2 | 0 | 112.5 | 48 | 25 | S | A | N | Cl | 100 | PO4 | 1.5 | 0.1045 | M | 0.4 | 2.89 | 0.01
Magnetite | 38 | 72.4 | 0.75 | 7.7 | medium | 0.8396 | 0.8396 | 0.8396 | Se | 3 | 4 | -1 | 2.41 | 2.55 | 3.5 | 0.25 | 0 | 3.948 | 72 | 25 | S | O | N | Cl | 100 | none | 0 | 0.1 | M | 0.5 | 2.91 | 0.0154
Magnetite | 38 | 72.4 | 0.75 | 7.7 | medium | 0.8396 | 0.8396 | 0.8396 | Se | 3 | 4 | -1 | 2.41 | 2.55 | 4 | 0.25 | 0 | 3.948 | 72 | 25 | S | O | N | Cl | 100 | none | 0 | 0.1 | M | 0.2 | 2.91 | 0.0048
Magnetite | 38 | 72.4 | 0.75 | 7.7 | medium | 0.8396 | 0.8396 | 0.8396 | Se | 3 | 4 | -1 | 2.41 | 2.55 | 6 | 0.25 | 0 | 3.948 | 72 | 25 | S | O | N | Cl | 100 | none | 0 | 0.1 | M | 0.2 | 2.89 | 0.0042
Magnetite | 38 | 72.4 | 0.75 | 7.7 | medium | 0.8396 | 0.8396 | 0.8396 | Se | 3 | 4 | -2 | 2.41 | 2.55 | 8 | 0.25 | 0 | 3.948 | 72 | 25 | S | O | N | Cl | 100 | none | 0 | 0.1 | S | 0.5 | 2.88 | 0.0092
Ferrihydrite | 299.4 | 58.1 | 0.417 | 8 | weak | 0.595 | 0.595 | 0.906 | Sb | 6 | 5 | -1 | 2.81 | 2.05 | 7 | 0.4 | 0 | 12.176 | 24 | 20.5 | S | A | N | ClO4 | 10 | none | 0 | 0.01 | S | 1.1 | 3.19 | 0.002
Ferrihydrite | 299.4 | 58.1 | 0.417 | 8 | weak | 0.595 | 0.595 | 0.906 | Sb | 6 | 5 | -1 | 2.81 | 2.05 | 7 | 0.4 | 0 | 12.176 | 24 | 20.5 | P | A | N | ClO4 | 10 | none | 0 | 0.01 | S | 1.5 | 3.18 | 0.002
Hematite | 80 | 69.9 | 0.667 | 8.5 | strong | 0.5034 | 0.5034 | 1.375 | Cr | 4 | 6 | -1 | 2.4 | 1.66 | 4.5 | 10 | 0 | 52 | 24 | 25 | S | O | N | Cl | 1 | none | 0 | 0.001 | M | 0.7 | 3.37 | 0.006
Hematite | 80 | 69.9 | 0.667 | 8.5 | strong | 0.5034 | 0.5034 | 1.375 | Cr | 4 | 6 | -1 | 2.4 | 1.66 | 4.5 | 10 | 0 | 52 | 24 | 25 | S | O | N | Cl | 10 | none | 0 | 0.01 | M | 0.7 | 3.33 | 0.006
Hematite | 80 | 69.9 | 0.667 | 8.5 | strong | 0.5034 | 0.5034 | 1.375 | Cr | 4 | 6 | -1 | 2.4 | 1.66 | 4.5 | 10 | 0 | 52 | 24 | 25 | S | O | N | Cl | 100 | none | 0 | 0.1 | M | 1 | 3.36 | 0.006
Hematite | 80 | 69.9 | 0.667 | 8.5 | strong | 0.5034 | 0.5034 | 1.375 | Cr | 4 | 6 | -1 | 2.4 | 1.66 | 4.5 | 10 | 0 | 156 | 24 | 25 | S | O | N | Cl | 10 | none | 0 | 0.01 | M | 1 | 3.32 | 0.006
Hematite | 80 | 69.9 | 0.667 | 8.5 | strong | 0.5034 | 0.5034 | 1.375 | Cr | 4 | 6 | -2 | 2.4 | 1.66 | 7 | 10 | 0 | 52 | 24 | 25 | S | O | N | Cl | 10 | none | 0 | 0.01 | M | 0.6 | 3.36 | 0.006
Ferrihydrite | 299 | 58.1 | 0.417 | 8 | weak | 0.595 | 0.595 | 0.906 | Zn | 0 | 2 | 2 | 0.74 | 1.65 | 7 | 0.16 | 0 | 32.5 | 24 | 25 | S | O | N | NO3 | 1 | none | 0 | 0.001 | M | 0.8 | 3.18 | 0.02
Ferrihydrite | 318 | 58.1 | 0.417 | 8 | weak | 0.595 | 0.595 | 0.906 | Zn | 0 | 2 | 2 | 0.74 | 1.65 | 7 | 0.16 | 0 | 32.5 | 24 | 25 | S | O | N | NO3 | 1 | none | 0 | 0.001 | M | 0.9 | 3.18 | 0.02
Ferrihydrite | 306 | 58.1 | 0.417 | 8 | weak | 0.595 | 0.595 | 0.906 | Zn | 0 | 2 | 2 | 0.74 | 1.65 | 7 | 0.16 | 0 | 32.5 | 24 | 25 | S | O | N | NO3 | 1 | none | 0 | 0.001 | M | 0.8 | 3.18 | 0.02
Ferrihydrite | 349 | 58.1 | 0.417 | 8 | weak | 0.595 | 0.595 | 0.906 | Zn | 0 | 2 | 2 | 0.74 | 1.65 | 7 | 0.16 | 0 | 32.5 | 24 | 25 | S | O | N | NO3 | 1 | none | 0 | 0.001 | M | 1 | 3.21 | 0.02
Ferrihydrite | 391 | 58.1 | 0.417 | 8 | weak | 0.595 | 0.595 | 0.906 | Zn | 0 | 2 | 2 | 0.74 | 1.65 | 7 | 0.16 | 0 | 32.5 | 24 | 25 | S | O | N | NO3 | 1 | none | 0 | 0.001 | M | 0.9 | 3.21 | 0.02
Ferrihydrite | 299 | 58.1 | 0.417 | 8 | weak | 0.595 | 0.595 | 0.906 | Cu | 0 | 2 | 2 | 0.73 | 1.9 | 6 | 0.16 | 0 | 32 | 24 | 25 | S | O | N | NO3 | 1 | none | 0 | 0.001 | M | 2.2 | 3.02 | 0.02
Ferrihydrite | 306 | 58.1 | 0.417 | 8 | weak | 0.595 | 0.595 | 0.906 | Cu | 0 | 2 | 2 | 0.73 | 1.9 | 6 | 0.16 | 0 | 32 | 24 | 25 | S | O | N | NO3 | 1 | none | 0 | 0.001 | M | 2 | 3.03 | 0.02
Ferrihydrite | 391 | 58.1 | 0.417 | 8 | weak | 0.595 | 0.595 | 0.906 | Cu | 0 | 2 | 2 | 0.73 | 1.9 | 6 | 0.16 | 0 | 32 | 24 | 25 | S | O | N | NO3 | 1 | none | 0 | 0.001 | M | 2.2 | 3.03 | 0.02
Ferrihydrite | 275 | 58.1 | 0.417 | 8 | weak | 0.595 | 0.595 | 0.906 | Zn | 0 | 2 | 2 | 0.74 | 1.65 | 6.8 | 4.5 | 0 | 32.5 | 96 | 75 | S | O | N | NO3 | 1 | none | 0 | 0.001 | M | 0.8 | 3.04 | 0.018
Ferrihydrite | 275 | 58.1 | 0.417 | 8 | weak | 0.595 | 0.595 | 0.906 | Zn | 0 | 2 | 2 | 0.74 | 1.65 | 6.8 | 4.5 | 0 | 32.5 | 24 | 75 | S | O | N | NO3 | 1 | none | 0 | 0.001 | M | 0.3 | 3.04 | 0.016
Ferrihydrite | 275 | 58.1 | 0.417 | 8 | weak | 0.595 | 0.595 | 0.906 | Zn | 0 | 2 | 2 | 0.74 | 1.65 | 6.8 | 4.5 | 0 | 32.5 | 4 | 75 | S | O | N | NO3 | 1 | none | 0 | 0.001 | M | 1.3 | 3.25 | 0.014
Ferrihydrite | 275 | 58.1 | 0.417 | 8 | weak | 0.595 | 0.595 | 0.906 | Cu | 0 | 2 | 2 | 0.73 | 1.9 | 6.5 | 4.5 | 0 | 32 | 96 | 75 | S | O | N | NO3 | 1 | none | 0 | 0.001 | M | 1.2 | 3 | 0.008
Ferrihydrite | 275 | 58.1 | 0.417 | 8 | weak | 0.595 | 0.595 | 0.906 | Cu | 0 | 2 | 2 | 0.73 | 1.9 | 6.5 | 4.5 | 0 | 32 | 96 | 50 | S | O | N | NO3 | 1 | none | 0 | 0.001 | M | 1.8 | 3.06 | 0.008
Ferrihydrite | 275 | 58.1 | 0.417 | 8 | weak | 0.595 | 0.595 | 0.906 | Cu | 0 | 2 | 2 | 0.73 | 1.9 | 6.5 | 4.5 | 0 | 32 | 96 | 20 | S | O | N | NO3 | 1 | none | 0 | 0.001 | M | 1.9 | 3.04 | 0.008
Ferrihydrite | 299.4 | 58.1 | 0.417 | 8 | weak | 0.595 | 0.595 | 0.906 | Zn | 0 | 2 | 2 | 0.74 | 1.65 | 7 | 0.17 | 0 | 32.5 | 24 | 20 | S | O | N | none | 0 | none | 0 | 0 | M | 0.9 | 3.18 | 0.008
Ferrihydrite | 299.4 | 58.1 | 0.417 | 8 | weak | 0.595 | 0.595 | 0.906 | Zn | 0 | 2 | 2 | 0.74 | 1.65 | 7 | 0.17 | 0 | 32.5 | 48 | 20 | S | O | N | Cl | 100 | none | 0 | 0.1 | S | 1.4 | 3.46 | 0.008
Ferrihydrite | 299.4 | 58.1 | 0.417 | 8 | weak | 0.595 | 0.595 | 0.906 | Zn | 0 | 2 | 2 | 0.74 | 1.65 | 7 | 0.17 | 0 | 32.5 | 48 | 20 | S | O | N | Cl | 600 | none | 0 | 0.6 | S | 1.6 | 3.05 | 0.008
Ferrihydrite | 299.4 | 58.1 | 0.417 | 8 | weak | 0.595 | 0.595 | 0.906 | Zn | 0 | 2 | 2 | 0.74 | 1.65 | 7 | 0.17 | 0 | 32.5 | 24 | 75 | S | O | N | none | 0 | none | 0 | 0 | M | 0.9 | 3.16 | 0.008
Ferrihydrite | 299.4 | 58.1 | 0.417 | 8 | weak | 0.595 | 0.595 | 0.906 | Zn | 0 | 2 | 2 | 0.74 | 1.65 | 7 | 0.17 | 0 | 32.5 | 48 | 75 | S | O | N | Cl | 100 | none | 0 | 0.1 | S | 0.5 | 3.45 | 0.008
Ferrihydrite | 299.4 | 58.1 | 0.417 | 8 | weak | 0.595 | 0.595 | 0.906 | Zn | 0 | 2 | 2 | 0.74 | 1.65 | 7 | 0.17 | 0 | 32.5 | 48 | 75 | S | O | N | Cl | 600 | none | 0 | 0.6 | S | 0.9 | 3.07 | 0.008
Ferrihydrite | 299.4 | 58.1 | 0.417 | 8 | medium | 0.595 | 0.595 | 0.906 | Zn | 0 | 2 | 2 | 0.74 | 1.65 | 7 | 0.17 | 0 | 32.5 | 24 | 20 | S | O | N | none | 0 | none | 0 | 0 | M | 1 | 3.18 | 0.008
Ferrihydrite | 299.4 | 58.1 | 0.417 | 8 | medium | 0.595 | 0.595 | 0.906 | Zn | 0 | 2 | 2 | 0.74 | 1.65 | 7 | 0.17 | 0 | 32.5 | 48 | 20 | S | O | N | Cl | 100 | none | 0 | 0.1 | S | 1.1 | 3.45 | 0.008
Ferrihydrite | 299.4 | 58.1 | 0.417 | 8 | medium | 0.595 | 0.595 | 0.906 | Zn | 0 | 2 | 2 | 0.74 | 1.65 | 7 | 0.17 | 0 | 32.5 | 48 | 20 | S | O | N | Cl | 600 | none | 0 | 0.6 | S | 1.7 | 3.05 | 0.008
Ferrihydrite | 299.4 | 58.1 | 0.417 | 8 | weak | 0.595 | 0.595 | 0.906 | Cu | 0 | 2 | 2 | 0.73 | 1.9 | 6 | 0.17 | 0 | 32 | 24 | 20 | S | O | N | none | 0 | none | 0 | 0 | M | 1.3 | 2.96 | 0.008
Ferrihydrite | 299.4 | 58.1 | 0.417 | 8 | weak | 0.595 | 0.595 | 0.906 | Cu | 0 | 2 | 2 | 0.73 | 1.9 | 6 | 0.17 | 0 | 32 | 48 | 20 | S | O | N | Cl | 400 | none | 0 | 0.4 | M | 1.4 | 2.97 | 0.008
Ferrihydrite | 299.4 | 58.1 | 0.417 | 8 | weak | 0.595 | 0.595 | 0.906 | Cu | 0 | 2 | 2 | 0.73 | 1.9 | 6 | 0.17 | 0 | 32 | 24 | 75 | S | O | N | none | 0 | none | 0 | 0 | M | 1.4 | 2.94 | 0.008
Ferrihydrite | 299.4 | 58.1 | 0.417 | 8 | weak | 0.595 | 0.595 | 0.906 | Cu | 0 | 2 | 2 | 0.73 | 1.9 | 6 | 0.17 | 0 | 32 | 48 | 75 | S | O | N | Cl | 400 | none | 0 | 0.4 | M | 1.9 | 2.99 | 0.008
Ferrihydrite | 299.4 | 58.1 | 0.417 | 8 | medium | 0.595 | 0.595 | 0.906 | Cu | 0 | 2 | 2 | 0.73 | 1.9 | 6 | 0.17 | 0 | 32 | 24 | 20 | S | O | N | none | 0 | none | 0 | 0 | M | 1.3 | 2.95 | 0.008
Ferrihydrite | 299.4 | 58.1 | 0.417 | 8 | medium | 0.595 | 0.595 | 0.906 | Cu | 0 | 2 | 2 | 0.73 | 1.9 | 6 | 0.17 | 0 | 32 | 48 | 20 | S | O | N | Cl | 400 | none | 0 | 0.4 | M | 1.5 | 2.99 | 0.008
Ferrihydrite | 299.4 | 58.1 | 0.417 | 8 | weak | 0.595 | 0.595 | 0.906 | Cd | 0 | 2 | 2 | 0.95 | 1.69 | 6.67 | 0.288 | 0 | 3.372 | 24 | 21 | S | O | N | NO3 | 10 | none | 0 | 0.01 | M | 0.5 | 3.24 | 0.014
Ferrihydrite | 299.4 | 58.1 | 0.417 | 8 | weak | 0.595 | 0.595 | 0.906 | Cd | 0 | 2 | 2 | 0.95 | 1.69 | 7.12 | 28.8 | 0 | 3.372 | 24 | 21 | S | O | N | NO3 | 10 | none | 0 | 0.01 | M | 0.5 | 3.26 | 0.016
Ferrihydrite | 299.4 | 58.1 | 0.417 | 8 | weak | 0.595 | 0.595 | 0.906 | Cd | 0 | 2 | 2 | 0.95 | 1.69 | 7.42 | 28.8 | 0 | 3.372 | 24 | 21 | S | O | N | NO3 | 10 | none | 0 | 0.01 | M | 0.5 | 3.26 | 0.012
Ferrihydrite | 299.4 | 58.1 | 0.417 | 8 | weak | 0.595 | 0.595 | 0.906 | Cd | 0 | 2 | 2 | 0.95 | 1.69 | 5.18 | 0.288 | 0 | 3.372 | 24 | 21 | S | O | N | NO3 | 10 | PO4 | 0.6 | 0.0118 | S | 1 | 3.81 | 0.034
Ferrihydrite | 299.4 | 58.1 | 0.417 | 8 | weak | 0.595 | 0.595 | 0.906 | Cd | 0 | 2 | 2 | 0.95 | 1.69 | 6.73 | 28.8 | 0 | 3.372 | 24 | 21 | S | O | N | NO3 | 10 | PO4 | 0.06 | 0.01018 | S | 1 | 3.8 | 0.026
Ferrihydrite | 299.4 | 58.1 | 0.417 | 8 | weak | 0.595 | 0.595 | 0.906 | As | 4 | 5 | -2 | 2.48 | 2.18 | 7.05 | 28.8 | 0 | 4.5 | 24 | 21 | S | O | N | NO3 | 10 | none | 0 | 0.01 | S | 1 | 3.3 | 0.018
Ferrihydrite | 210 | 58.1 | 0.286 | 8 | weak | 0.595 | 0.595 | 0.906 | As | 3 | 3 | 0 | 2.36 | 2.18 | 7 | 2 | 0 | 48 | 48 | 25 | S | O | N | none | 0 | none | 0 | 0 | M | 1 | 2.88 | 0.006
Ferrihydrite | 210 | 58.1 | 0.286 | 8 | weak | 0.595 | 0.595 | 0.906 | As | 4 | 5 | -2 | 2.48 | 2.18 | 7 | 2 | 0 | 48 | 48 | 25 | S | A | N | none | 0 | none | 0 | 0 | S | 1 | 3.31 | 0.02
Ferrihydrite | 163 | 58.1 | 0.147 | 8 | weak | 0.595 | 0.595 | 0.906 | As | 3 | 3 | 0 | 2.36 | 2.18 | 7 | 2 | 0 | 16 | 48 | 25 | S | A | N | none | 0 | none | 0 | 0 | M | 1 | 2.9 | 0.01
Ferrihydrite | 163 | 58.1 | 0.147 | 8 | weak | 0.595 | 0.595 | 0.906 | As | 3 | 3 | 0 | 2.36 | 2.18 | 7 | 2 | 0 | 48 | 48 | 25 | S | A | N | none | 0 | none | 0 | 0 | M | 1 | 2.88 | 0.01
Ferrihydrite | 132 | 58.1 | 0.161 | 8 | weak | 0.595 | 0.595 | 0.906 | As | 4 | 5 | -2 | 2.48 | 2.18 | 7 | 2 | 0 | 16 | 48 | 25 | S | A | N | none | 0 | none | 0 | 0 | S | 1 | 3.3 | 0.02
Ferrihydrite | 132 | 58.1 | 0.161 | 8 | weak | 0.595 | 0.595 | 0.906 | As | 4 | 5 | -2 | 2.48 | 2.18 | 7 | 2 | 0 | 48 | 48 | 25 | S | A | N | none | 0 | none | 0 | 0 | S | 2 | 3.29 | 0.02
Goethite | 98 | 62.8 | 0.5 | 7.2 | strong | 0.9956 | 0.30215 | 0.4608 | Se | 3 | 4 | -1 | 2.41 | 2.55 | 6 | 1 | 0 | 19.75 | 12 | 25 | S | O | N | Cl | 10 | none | 0 | 0.01 | S | 1.8 | 3.35 | 0.008
Goethite | 98 | 62.8 | 0.5 | 7.2 | strong | 0.9956 | 0.30215 | 0.4608 | Se | 3 | 4 | -2 | 2.41 | 2.55 | 10.5 | 1 | 0 | 19.75 | 12 | 25 | S | O | N | Cl | 10 | none | 0 | 0.01 | S | 1.9 | 3.35 | 0.01
Ferrihydrite | 299.4 | 58.1 | 0.417 | 8 | weak | 0.595 | 0.595 | 0.906 | Cr | 4 | 6 | -1 | 2.4 | 1.66 | 5 | 0.215 | 0 | 10 | 1 | 25 | P | O | N | NO3 | 50 | none | 0 | 0.05 | S | 1.4 | 3.3808 | 0.0954
Ferrihydrite | 299.4 | 58.1 | 0.417 | 8 | weak | 0.595 | 0.595 | 0.906 | Cr | 4 | 6 | -1 | 2.4 | 1.66 | 5 | 0.48 | 0 | 10 | 1 | 25 | P | O | N | NO3 | 50 | none | 0 | 0.05 | S | 1.47 | 3.3814 | 0.0966
Ferrihydrite | 299.4 | 58.1 | 0.417 | 8 | weak | 0.595 | 0.595 | 0.906 | Cr | 4 | 6 | -1 | 2.4 | 1.66 | 5 | 3.684 | 0 | 10 | 1 | 25 | P | O | N | NO3 | 50 | none | 0 | 0.05 | S | 1.6 | 3.3791 | 0.1004
Ferrihydrite | 299.4 | 58.1 | 0.417 | 8 | weak | 0.595 | 0.595 | 0.906 | Cr | 4 | 6 | -1 | 2.4 | 1.66 | 5 | 18.432 | 0 | 10 | 1 | 25 | P | O | N | NO3 | 50 | none | 0 | 0.05 | S | 1.61 | 3.3771 | 0.0974
Ferrihydrite | 299.4 | 58.1 | 0.417 | 8 | weak | 0.595 | 0.595 | 0.906 | Cr | 4 | 6 | -1 | 2.4 | 1.66 | 5 | 36.864 | 0 | 10 | 1 | 25 | P | O | N | NO3 | 50 | none | 0 | 0.05 | S | 1.68 | 3.3764 | 0.1002
Hematite | 24.9 | 69.9 | 0.667 | 8.5 | strong | 0.5034 | 0.5034 | 1.375 | Ni | 0 | 2 | 2 | 0.69 | 1.91 | 7 | 1 | 0 | 5.869 | 120 | 25 | P | O | N | Cl | 10 | none | 0 | 0.01 | M | 1.1 | 2.85 | 0.01
Hematite | 24.9 | 69.9 | 0.667 | 8.5 | strong | 0.5034 | 0.5034 | 1.375 | Ni | 0 | 2 | 2 | 0.69 | 1.91 | 7 | 1 | 0.088 | 12.9118 | 120 | 25 | P | O | N | Cl | 10 | none | 0 | 0.01 | M | 0.1 | 2.91 | 0.01
Goethite | 26 | 62.8 | 0.5 | 7.2 | strong | 0.9956 | 0.30215 | 0.4608 | Ni | 0 | 2 | 2 | 0.69 | 1.91 | 7 | 1 | 0 | 29.345 | 120 | 25 | P | O | N | Cl | 10 | none | 0 | 0.01 | M | 0.9 | 3.05 | 0.01
Goethite | 26 | 62.8 | 0.5 | 7.2 | strong | 0.9956 | 0.30215 | 0.4608 | Ni | 0 | 2 | 2 | 0.69 | 1.91 | 7 | 1 | 0.088 | 29.345 | 120 | 25 | P | O | N | Cl | 10 | none | 0 | 0.01 | M | 0.4 | 3.11 | 0.01
Goethite | 63.9 | 62.8 | 0.5 | 8.2 | medium | 0.9956 | 0.30215 | 0.4608 | Ni | 0 | 2 | 2 | 0.69 | 1.91 | 7 | 0.5 | 0 | 15 | 24 | 25 | S | O | N | Cl | 10 | none | 0 | 0.01 | S | 1.6 | 3.19 | 0.028
Hematite | 51.5 | 69.9 | 0.667 | 8.6 | strong | 0.5034 | 0.5034 | 1.375 | Ni | 0 | 2 | 2 | 0.69 | 1.91 | 7 | 0.5 | 0 | 15 | 24 | 25 | S | O | N | Cl | 10 | none | 0 | 0.01 | S | 1.5 | 3.2 | 0.044
Ferrihydrite | 300 | 58.1 | 0.417 | 8 | weak | 0.595 | 0.595 | 0.906 | Cu | 0 | 2 | 2 | 0.73 | 1.9 | 6.25 | 0.67 | 0 | 4.48 | 48 | 25 | S | O | N | NO3 | 100 | none | 0 | 0.1 | S | 0.8 | 3.01 | 0.023
Goethite | 103 | 62.8 | 0.5 | 7.2 | strong | 0.9956 | 0.30215 | 0.4608 | Cu | 0 | 2 | 2 | 0.73 | 1.9 | 6.25 | 0.67 | 0 | 4.48 | 48 | 25 | S | O | N | NO3 | 100 | none | 0 | 0.1 | M | 1 | 3.03 | 0.013
Ferrihydrite | 295 | 58.1 | 0.417 | 8 | weak | 0.595 | 0.595 | 0.906 | Co | 0 | 2 | 2 | 0.745 | 1.88 | 8 | 1 | 0 | 20 | 96 | 25 | S | O | N | NO3 | 100 | none | 0 | 0.1 | S | 1.3 | 2.99 | 0.012
Ferrihydrite | 295 | 58.1 | 0.417 | 8 | weak | 0.595 | 0.595 | 0.906 | Co | 0 | 2 | 2 | 0.745 | 1.88 | 7 | 1 | 0 | 20 | 96 | 25 | S | O | N | NO3 | 100 | none | 0 | 0.1 | S | 1.3 | 2.99 | 0.012
Ferrihydrite | 295 | 58.1 | 0.417 | 8 | weak | 0.595 | 0.595 | 0.906 | Co | 0 | 2 | 2 | 0.745 | 1.88 | 8 | 1 | 0 | 10 | 96 | 25 | S | O | N | NO3 | 100 | none | 0 | 0.1 | S | 1.1 | 3 | 0.012
Ferrihydrite | 295 | 41.07 | 0.388 | 8 | weak | 0.595 | 0.595 | 0.906 | Co | 0 | 2 | 2 | 0.745 | 1.88 | 7 | 0.70692 | 0.29308 | 20 | 96 | 25 | S | O | N | NO3 | 100 | none | 0 | 0.1 | S | 0.6 | 3.02 | 0.014
Ferrihydrite | 127 | 39.1 | 0.4156 | 8 | weak | 0.595 | 0.595 | 0.906 | Se | 3 | 4 | -2 | 2.41 | 2.55 | 7 | 2 | 0 | 39.5 | 24 | 25 | S | O | N | NO3 | 10 | none | 0 | 0.01 | S | 2.4 | 3.34 | 0.028
Ferrihydrite | 241 | 58.1 | 0.417 | 8 | weak | 0.595 | 0.595 | 0.906 | Se | 3 | 4 | -2 | 2.41 | 2.55 | 7 | 2 | 0 | 39.5 | 24 | 25 | S | O | N | NO3 | 10 | none | 0 | 0.01 | S | 2.4 | 3.35 | 0.03
Lepidocrocite | 177 | 62.8 | 0.5 | 7.1 | weak | 0.3071 | 1.252 | 0.3873 | Cr | 4 | 6 | -1 | 2.4 | 1.66 | 5 | 1 | 0 | 10.4 | 2 | 25 | S | O | N | Cl | 100 | none | 0 | 0.1 | M | 1.7 | 3.23 | 0.006
Lepidocrocite | 61 | 62.8 | 0.5 | 7.1 | weak | 0.3071 | 1.252 | 0.3873 | Cr | 4 | 6 | -1 | 2.4 | 1.66 | 5 | 1 | 0 | 10.4 | 2 | 25 | S | O | N | Cl | 100 | none | 0 | 0.1 | M | 1.8 | 3.15 | 0.012
Ferrihydrite | 600 | 14.53 | 0.273 | 8 | weak | 0.595 | 0.595 | 0.906 | Cd | 0 | 2 | 2 | 0.95 | 1.69 | 7 | 0.024 | 0.072 | 1 | 12 | 28 | P | O | N | NO3 | 10 | none | 0 | 0.01 | M | 0.47 | 3.12 | 0.02
Ferrihydrite | 600 | 38.74 | 0.383 | 8 | weak | 0.595 | 0.595 | 0.906 | Cd | 0 | 2 | 2 | 0.95 | 1.69 | 7 | 0.024 | 0.012 | 1 | 12 | 28 | P | O | N | NO3 | 10 | none | 0 | 0.01 | M | 0.46 | 3.04 | 0.02
Ferrihydrite | 600 | 58.1 | 0.417 | 8 | weak | 0.595 | 0.595 | 0.906 | Cd | 0 | 2 | 2 | 0.95 | 1.69 | 7 | 0.024 | 0 | 1 | 12 | 28 | P | O | N | NO3 | 10 | none | 0 | 0.01 | M | 0.63 | 3.04 | 0.02
Magnetite | 32 | 60.8 | 0.635 | 7.4 | medium | 0.8396 | 0.8396 | 0.8396 | Se | 3 | 4 | -1 | 2.41 | 2.55 | 4 | 3.4 | 0 | 7.896 | 48 | 25 | S | O | N | Cl | 10 | none | 0 | 0.01 | M | 0.9 | 2.93 | 0.0186
Magnetite | 32 | 60.8 | 0.635 | 7.4 | medium | 0.8396 | 0.8396 | 0.8396 | Se | 3 | 4 | -2 | 2.41 | 2.55 | 7 | 3.4 | 0 | 7.896 | 48 | 25 | S | O | N | Cl | 10 | none | 0 | 0.01 | M | 0.5 | 2.93 | 0.0096
Magnetite | 32 | 60.8 | 0.635 | 7.4 | medium | 0.8396 | 0.8396 | 0.8396 | Se | 3 | 4 | -2 | 2.41 | 2.55 | 9.2 | 3.4 | 0 | 7.896 | 48 | 25 | S | O | N | Cl | 10 | none | 0 | 0.01 | M | 0.3 | 2.9 | 0.006
Ferrihydrite | 299.4 | 58.1 | 0.417 | 8 | medium | 0.595 | 0.595 | 0.906 | Sb | 0 | 5 | -1 | 2.81 | 2.05 | 7 | 4 | 0 | 48.72 | 4 | 25 | S | A | N | none | 0 | none | 0 | 0 | M | 1.2 | 3.13 | 0.016
Goethite | 66 | 62.8 | 0.5 | 7.2 | medium | 0.9956 | 0.30215 | 0.4608 | Sb | 0 | 5 | -1 | 2.81 | 2.05 | 7 | 4 | 0 | 97.44 | 4 | 25 | S | A | N | none | 0 | none | 0 | 0 | S | 1 | 3.52 | 0.014
Goethite | 66 | 62.8 | 0.5 | 7.2 | medium | 0.9956 | 0.30215 | 0.4608 | Sb | 0 | 5 | -1 | 2.81 | 2.05 | 7 | 4 | 0 | 97.44 | 360 | 25 | P | A | Y | none | 0 | none | 0 | 0 | M | 4 | 3.12 | 0.016
Lepidocrocite | 71.2 | 62.8 | 0.5 | 7.1 | strong | 0.3071 | 1.252 | 0.3873 | Sb | 0 | 5 | -1 | 2.81 | 2.05 | 7 | 4 | 0 | 9.744 | 4 | 25 | S | A | N | none | 0 | none | 0 | 0 | M | 1.2 | 3.12 | 0.016
Goethite | 71.6 | 62.8 | 0.5 | 7.2 | medium | 0.9956 | 0.30215 | 0.4608 | Cd | 0 | 2 | 2 | 0.95 | 1.69 | 6.5 | 2.5 | 0 | 5 | 12 | 28 | S | O | N | NO3 | 10 | none | 0 | 0.01 | M | 0.63 | 3.19 | 0.02
Magnetite | 9.7 | 72.4 | 0.75 | 7.6 | strong | 0.8396 | 0.8396 | 0.8396 | As | 4 | 5 | -2 | 2.48 | 2.18 | 7 | 1 | 0 | 2 | 1 | 23 | S | A | N | none | 0 | none | 0 | 0 | S | 1.3 | 3.34 | 0.016
Magnetite | 9.7 | 72.4 | 0.75 | 7.6 | strong | 0.8396 | 0.8396 | 0.8396 | As | 4 | 5 | -2 | 2.48 | 2.18 | 7 | 1 | 0 | 2 | 168 | 23 | S | A | N | none | 0 | none | 0 | 0 | S | 1.5 | 3.36 | 0.016
Magnetite | 9.7 | 72.4 | 0.75 | 7.6 | strong | 0.8396 | 0.8396 | 0.8396 | As | 3 | 3 | 0 | 2.36 | 2.18 | 7 | 1 | 0 | 2 | 1 | 23 | S | A | N | none | 0 | none | 0 | 0 | S | 2 | 3.49 | 0.013
Magnetite | 9.7 | 72.4 | 0.75 | 7.6 | strong | 0.8396 | 0.8396 | 0.8396 | As | 3 | 3 | 0 | 2.36 | 2.18 | 7 | 1 | 0 | 2 | 168 | 23 | S | A | N | none | 0 | none | 0 | 0 | S | 3.1 | 3.49 | 0.013
Magnetite | 9.7 | 69.7 | 0.75 | 7.6 | strong | 0.8396 | 0.8396 | 0.8396 | As | 4 | 5 | -2 | 2.48 | 2.18 | 7 | 1 | 0 | 2 | 168 | 23 | S | A | Y | none | 0 | none | 0 | 0 | S | 2.8 | 3.42 | 0.016
Magnetite | 9.7 | 67.3 | 0.75 | 7.6 | strong | 0.8396 | 0.8396 | 0.8396 | As | 3 | 3 | 0 | 2.36 | 2.18 | 7 | 1 | 0 | 2 | 168 | 23 | S | A | Y | none | 0 | none | 0 | 0 | S | 2.9 | 3.43 | 0.013
Magnetite | 9.7 | 68.9 | 0.75 | 7.6 | strong | 0.8396 | 0.8396 | 0.8396 | As | 4 | 5 | -2 | 2.48 | 2.18 | 7 | 1 | 0 | 2 | 168 | 23 | S | A | Y | none | 0 | none | 0 | 0 | S | 2.2 | 3.39 | 0.016
Magnetite | 9.7 | 68 | 0.75 | 7.6 | strong | 0.8396 | 0.8396 | 0.8396 | As | 3 | 3 | 0 | 2.36 | 2.18 | 7 | 1 | 0 | 2 | 168 | 23 | S | A | Y | none | 0 | none | 0 | 0 | S | 3.7 | 3.48 | 0.013
Maghemite | 8.6 | 69.9 | 0.667 | 8 | strong | 0.8347 | 0.8347 | 0.8347 | As | 4 | 5 | -2 | 2.48 | 2.18 | 7 | 1 | 0 | 2 | 1 | 23 | S | A | N | none | 0 | none | 0 | 0 | S | 1 | 3.32 | 0.016
Maghemite | 8.6 | 69.9 | 0.667 | 8 | strong | 0.8347 | 0.8347 | 0.8347 | As | 4 | 5 | -2 | 2.48 | 2.18 | 7 | 1 | 0 | 2 | 168 | 23 | S | A | N | none | 0 | none | 0 | 0 | S | 1.3 | 3.33 | 0.016
Maghemite | 8.6 | 69.9 | 0.667 | 8 | strong | 0.8347 | 0.8347 | 0.8347 | As | 3 | 3 | 0 | 2.36 | 2.18 | 7 | 1 | 0 | 2 | 1 | 23 | S | A | N | none | 0 | none | 0 | 0 | S | 1.1 | 3.42 | 0.013
Maghemite | 8.6 | 69.9 | 0.667 | 8 | strong | 0.8347 | 0.8347 | 0.8347 | As | 3 | 3 | 0 | 2.36 | 2.18 | 7 | 1 | 0 | 2 | 168 | 23 | S | A | N | none | 0 | none | 0 | 0 | S | 1.2 | 3.46 | 0.013
Maghemite | 8.6 | 66.7 | 0.667 | 8 | strong | 0.8347 | 0.8347 | 0.8347 | As | 4 | 5 | -2 | 2.48 | 2.18 | 7 | 1 | 0 | 2 | 168 | 23 | S | A | Y | none | 0 | none | 0 | 0 | S | 1.3 | 3.39 | 0.016
Maghemite | 8.6 | 68.4 | 0.667 | 8 | strong | 0.8347 | 0.8347 | 0.8347 | As | 3 | 3 | 0 | 2.36 | 2.18 | 7 | 1 | 0 | 2 | 168 | 23 | S | A | Y | none | 0 | none | 0 | 0 | S | 2.1 | 3.45 | 0.013
Maghemite | 8.6 | 68.4 | 0.667 | 8 | strong | 0.8347 | 0.8347 | 0.8347 | As | 4 | 5 | -2 | 2.48 | 2.18 | 7 | 1 | 0 | 2 | 168 | 23 | S | A | Y | none | 0 | none | 0 | 0 | S | 1.4 | 3.35 | 0.016
Maghemite | 8.6 | 67.3 | 0.667 | 8 | strong | 0.8347 | 0.8347 | 0.8347 | As | 3 | 3 | 0 | 2.36 | 2.18 | 7 | 1 | 0 | 2 | 168 | 23 | S | A | Y | none | 0 | none | 0 | 0 | S | 1.9 | 3.45 | 0.013
Hematite | 4.7 | 69.9 | 0.667 | 8.5 | strong | 0.5034 | 0.5034 | 1.375 | As | 3 | 3 | 0 | 2.36 | 2.18 | 7 | 1 | 0 | 50 | 24 | 25 | S | O | N | Cl | 40 | none | 0 | 0.04 | S | 1 | 3.48 | 0.02
Hematite | 17.9 | 69.9 | 0.667 | 8.5 | strong | 0.5034 | 0.5034 | 1.375 | As | 3 | 3 | 0 | 2.36 | 2.18 | 7 | 1 | 0 | 50 | 24 | 25 | S | O | N | Cl | 40 | none | 0 | 0.04 | M | 1 | 3.36 | 0.008
Hematite | 18.9 | 69.9 | 0.667 | 8.5 | strong | 0.5034 | 0.5034 | 1.375 | As | 3 | 3 | 0 | 2.36 | 2.18 | 7 | 1 | 0 | 50 | 24 | 25 | S | O | N | Cl | 40 | none | 0 | 0.04 | S | 2 | 3.35 | 0.026
Hematite | 4.7 | 69.9 | 0.667 | 8.5 | strong | 0.5034 | 0.5034 | 1.375 | As | 4 | 5 | -2 | 2.48 | 2.18 | 7 | 1 | 0 | 50 | 24 | 25 | S | O | N | Cl | 40 | none | 0 | 0.04 | S | 1 | 3.27 | 0.012
Hematite | 17.9 | 69.9 | 0.667 | 8.5 | strong | 0.5034 | 0.5034 | 1.375 | As | 4 | 5 | -2 | 2.48 | 2.18 | 7 | 1 | 0 | 50 | 24 | 25 | S | O | N | Cl | 40 | none | 0 | 0.04 | S | 2 | 3.25 | 0.028
Hematite | 18.9 | 69.9 | 0.667 | 8.5 | strong | 0.5034 | 0.5034 | 1.375 | As | 4 | 5 | -2 | 2.48 | 2.18 | 7 | 1 | 0 | 50 | 24 | 25 | S | O | N | Cl | 40 | none | 0 | 0.04 | S | 2 | 3.29 | 0.032

## Me-Fe 2
Mineral | SSA | Fe_wt | Fe.O_at | PZC | Crystallinity | Cella | Cellb | Cellc | Metal | O_Num | Valence | Charge | Radius | Electronegativity | pHe | C_mineral | C_OM | C_metal | Time | Temperature | Reaction | Oxygen | Recrystallization | Electrode | MolC_electrode | ligand | MolC_ligand | IonicStrength | outerCN | outerR | outer2σ2
Ferrihydrite | 280 | 58.1 | 0.417 | 8 | weak | 0.595 | 0.595 | 0.906 | Pb | 0 | 2 | 2 | 1.19 | 2.33 | 5 | 10 | 0 | 100 | 72 | 22 | S | O | N | NO3 | 100 | none | 0 | 0.1 | 2 | 3.95 | 0.035
Ferrihydrite | 280 | 58.1 | 0.417 | 8 | weak | 0.595 | 0.595 | 0.906 | Pb | 0 | 2 | 2 | 1.19 | 2.33 | 5 | 10 | 0 | 2000 | 72 | 22 | S | O | N | NO3 | 100 | none | 0 | 0.1 | 2 | 3.93 | 0.037
Ferrihydrite | 280 | 41 | 0.334 | 8 | weak | 0.595 | 0.595 | 0.906 | Pb | 0 | 2 | 2 | 1.19 | 2.33 | 4.5 | 7 | 2.3 | 100 | 72 | 22 | S | O | N | NO3 | 100 | none | 0 | 0.1 | 2 | 3.99 | 0.04
Ferrihydrite | 280 | 41 | 0.334 | 8 | weak | 0.595 | 0.595 | 0.906 | Pb | 0 | 2 | 2 | 1.19 | 2.33 | 5 | 7 | 2.3 | 100 | 72 | 22 | S | O | N | NO3 | 100 | none | 0 | 0.1 | 2 | 3.97 | 0.035
Ferrihydrite | 280 | 41 | 0.334 | 8 | weak | 0.595 | 0.595 | 0.906 | Pb | 0 | 2 | 2 | 1.19 | 2.33 | 5 | 7 | 2.3 | 2000 | 72 | 22 | S | O | N | NO3 | 100 | none | 0 | 0.1 | 2 | 3.97 | 0.037
Goethite | 66 | 62.8 | 0.5 | 7.2 | medium | 0.9956 | 0.30215 | 0.4608 | Sb | 6 | 5 | -1 | 2.81 | 2.05 | 7 | 4 | 0 | 4.87 | 168 | 25 | S | A | N | Cl | 10 | none | 0 | 0.01 | 0.8 | 3.55 | 0.0072
Goethite | 66 | 62.8 | 0.5 | 7.2 | medium | 0.9956 | 0.30215 | 0.4608 | Sb | 6 | 5 | -1 | 2.81 | 2.05 | 7 | 4 | 0 | 4.87 | 1008 | 25 | S | A | N | Cl | 10 | none | 0 | 0.01 | 0.7 | 3.56 | 0.0058
Goethite | 66 | 62.8 | 0.5 | 7.2 | medium | 0.9956 | 0.30215 | 0.4608 | Sb | 6 | 5 | -1 | 2.81 | 2.05 | 7 | 4 | 0 | 4.87 | 1008 | 25 | S | A | Y | Cl | 10 | none | 0 | 0.01 | 4.6 | 3.58 | 0.0124
Goethite | 66 | 62.8 | 0.5 | 7.2 | medium | 0.9956 | 0.30215 | 0.4608 | Sb | 6 | 5 | -1 | 2.81 | 2.05 | 7 | 4 | 0 | 24.35 | 168 | 25 | S | A | N | Cl | 10 | none | 0 | 0.01 | 0.4 | 3.57 | 0.0022
Goethite | 66 | 62.8 | 0.5 | 7.2 | medium | 0.9956 | 0.30215 | 0.4608 | Sb | 6 | 5 | -1 | 2.81 | 2.05 | 7 | 4 | 0 | 24.35 | 1008 | 25 | S | A | N | Cl | 10 | none | 0 | 0.01 | 0.5 | 3.58 | 0.0032
Goethite | 66 | 62.8 | 0.5 | 7.2 | medium | 0.9956 | 0.30215 | 0.4608 | Sb | 6 | 5 | -1 | 2.81 | 2.05 | 7 | 4 | 0 | 24.35 | 1008 | 25 | S | A | Y | Cl | 10 | none | 0 | 0.01 | 3 | 3.58 | 0.011
Goethite | 66 | 62.8 | 0.5 | 7.2 | medium | 0.9956 | 0.30215 | 0.4608 | Sb | 6 | 5 | -1 | 2.81 | 2.05 | 7 | 4 | 0 | 121.75 | 168 | 25 | S | A | N | Cl | 10 | none | 0 | 0.01 | 0.4 | 3.57 | 0.0032
Goethite | 66 | 62.8 | 0.5 | 7.2 | medium | 0.9956 | 0.30215 | 0.4608 | Sb | 6 | 5 | -1 | 2.81 | 2.05 | 7 | 4 | 0 | 121.75 | 1008 | 25 | S | A | N | Cl | 10 | none | 0 | 0.01 | 0.4 | 3.54 | 0.0056
Goethite | 66 | 62.8 | 0.5 | 7.2 | medium | 0.9956 | 0.30215 | 0.4608 | Sb | 6 | 5 | -1 | 2.81 | 2.05 | 7 | 4 | 0 | 121.75 | 1008 | 25 | S | A | Y | Cl | 10 | none | 0 | 0.01 | 1.3 | 3.56 | 0.0064
Ferrihydrite | 650 | 58.1 | 0.417 | 8 | weak | 0.595 | 0.595 | 0.906 | Pb | 0 | 2 | 2 | 1.19 | 2.33 | 4.04 | 0.288 | 0 | 6.22 | 24 | 21 | S | O | N | NO3 | 10 | PO4 | 0.6 | 0.0118 | 0.6 | 4.04 | 0.014
Ferrihydrite | 650 | 58.1 | 0.417 | 8 | weak | 0.595 | 0.595 | 0.906 | Pb | 0 | 2 | 2 | 1.19 | 2.33 | 4.68 | 0.0288 | 0 | 6.22 | 24 | 21 | S | O | N | NO3 | 10 | PO4 | 0.06 | 0.01018 | 0.54 | 4.03 | 0.02
Hematite | 65 | 69.9 | 0.667 | 8.5 | strong | 0.5034 | 0.5034 | 1.375 | Se | 3 | 4 | -2 | 2.41 | 2.55 | 7.5 | 9 | 0 | 78.96 | 240 | 50 | P | O | N | NO3 | 339 | none | 0 | 0.339 | 2.5 | 3.43 | 0.0194
Ferrihydrite | 243 | 58.1 | 0.417 | 8 | weak | 0.595 | 0.595 | 0.906 | Se | 3 | 4 | -2 | 2.41 | 2.55 | 7.5 | 9 | 0 | 78.96 | 1 | 50 | P | O | N | NO3 | 339 | none | 0 | 0.339 | 1.4 | 3.34 | 0.02
Ferrihydrite | 243 | 58.1 | 0.417 | 8 | weak | 0.595 | 0.595 | 0.906 | Se | 3 | 4 | -2 | 2.41 | 2.55 | 7.5 | 9 | 0 | 315.8 | 1 | 50 | P | O | N | NO3 | 339 | none | 0 | 0.339 | 1.1 | 3.34 | 0.0144
Hematite | 65 | 69.9 | 0.667 | 8.5 | strong | 0.5034 | 0.5034 | 1.375 | Se | 3 | 4 | -2 | 2.41 | 2.55 | 7.5 | 9.05 | 0 | 78.96 | 48 | 25 | S | O | N | NO3 | 430 | none | 0 | 0.43 | 1.6 | 3.38 | 0.0112
Hematite | 65 | 69.9 | 0.667 | 8.5 | strong | 0.5034 | 0.5034 | 1.375 | Se | 3 | 4 | -2 | 2.41 | 2.55 | 7.5 | 9.05 | 0 | 315.8 | 48 | 25 | S | O | N | NO3 | 430 | none | 0 | 0.43 | 1.3 | 3.37 | 0.0098
Hematite | 65 | 69.9 | 0.667 | 8.5 | strong | 0.5034 | 0.5034 | 1.375 | Se | 3 | 4 | -1 | 2.41 | 2.55 | 4 | 9.05 | 0 | 78.96 | 48 | 25 | S | O | N | NO3 | 430 | none | 0 | 0.43 | 0.8 | 3.38 | 0.006
Hematite | 35 | 69.9 | 0.667 | 8.5 | strong | 0.5034 | 0.5034 | 1.375 | Pb | 0 | 2 | 2 | 1.19 | 2.33 | 6 | 5 | 0 | 145 | 24 | 25 | S | A | N | none | 0 | none | 0 | 0 | 0.93 | 3.89 | 0.02
Hematite | 99 | 69.9 | 0.667 | 8.5 | strong | 0.5034 | 0.5034 | 1.375 | Pb | 0 | 2 | 2 | 1.19 | 2.33 | 6 | 3 | 0 | 145 | 48 | 25 | S | A | N | none | 0 | none | 0 | 0 | 0.59 | 3.94 | 0.02
Ferrihydrite | 600 | 58.1 | 0.417 | 8 | weak | 0.595 | 0.595 | 0.906 | As | 3 | 3 | -1 | 2.36 | 2.18 | 7.5 | 25 | 0 | 250.23 | 24 | 25 | S | O | N | Cl | 98 | none | 0 | 0.098 | 0.8 | 3.4 | 0.0162
Ferrihydrite | 600 | 58.1 | 0.417 | 8 | weak | 0.595 | 0.595 | 0.906 | As | 3 | 3 | 0 | 2.36 | 2.18 | 7.6 | 25 | 0 | 250.23 | 24 | 25 | S | A | N | Cl | 98 | none | 0 | 0.098 | 0.6 | 3.41 | 0.0098
Hematite | 9 | 69.9 | 0.667 | 8.5 | strong | 0.5034 | 0.5034 | 1.375 | As | 3 | 3 | -1 | 2.36 | 2.18 | 9.6 | 25 | 0 | 250.23 | 24 | 25 | S | A | N | Cl | 98 | none | 0 | 0.098 | 0.7 | 3.36 | 0.0098
Goethite | 79 | 62.8 | 0.5 | 7.2 | strong | 0.9956 | 0.30215 | 0.4608 | As | 3 | 3 | -1 | 2.36 | 2.18 | 10.4 | 25 | 0 | 250.23 | 24 | 25 | S | A | N | Cl | 98 | none | 0 | 0.098 | 0.4 | 3.54 | 0.0098
Lepidocrocite | 59 | 62.8 | 0.5 | 7.1 | medium | 0.3071 | 1.252 | 0.3873 | As | 3 | 3 | -1 | 2.36 | 2.18 | 10.4 | 25 | 0 | 250.23 | 24 | 25 | S | A | N | Cl | 98 | none | 0 | 0.098 | 0.5 | 3.58 | 0.0098
Ferrihydrite | 600 | 58.1 | 0.417 | 8 | weak | 0.595 | 0.595 | 0.906 | As | 3 | 3 | 0 | 2.36 | 2.18 | 7.6 | 2 | 0 | 24 | 24 | 25 | S | A | N | Cl | 98 | none | 0 | 0.098 | 1 | 3.37 | 0.014
Goethite | 104 | 62.8 | 0.5 | 7.2 | weak | 0.9956 | 0.30215 | 0.4608 | As | 3 | 3 | 0 | 2.36 | 2.18 | 7 | 1 | 0 | 7492 | 24 | 25 | S | O | N | Cl | 10 | none | 0 | 0.01 | 0.4 | 3.47 | 0.014
Goethite | 32.3 | 62.8 | 0.5 | 7.2 | strong | 0.9956 | 0.30215 | 0.4608 | As | 3 | 3 | 0 | 2.36 | 2.18 | 7 | 5 | 0 | 749.2 | 24 | 25 | S | O | N | Cl | 10 | none | 0 | 0.01 | 0.9 | 3.22 | 0.01
Ferrihydrite | 305 | 58.1 | 0.417 | 8.6 | weak | 0.595 | 0.595 | 0.906 | Cu | 0 | 2 | 2 | 0.73 | 1.9 | 6 | 0.17 | 0 | 31.78 | 24 | 25 | S | O | N | NO3 | 1 | none | 0 | 0.001 | 1.5 | 3.3 | 0.02
Ferrihydrite | 275 | 58.1 | 0.417 | 8.6 | weak | 0.595 | 0.595 | 0.906 | Cu | 0 | 2 | 2 | 0.73 | 1.9 | 6 | 0.17 | 0 | 31.78 | 24 | 25 | S | O | N | NO3 | 1 | none | 0 | 0.001 | 1.3 | 3.29 | 0.02
Ferrihydrite | 436 | 58.1 | 0.417 | 8.6 | weak | 0.595 | 0.595 | 0.906 | Cu | 0 | 2 | 2 | 0.73 | 1.9 | 6 | 0.17 | 0 | 31.78 | 24 | 25 | S | O | N | NO3 | 1 | none | 0 | 0.001 | 1 | 3.27 | 0.02
Goethite | 66 | 62.8 | 0.5 | 7.2 | medium | 0.9956 | 0.30215 | 0.4608 | Cr | 4 | 6 | -2 | 2.4 | 1.66 | 13 | 5 | 0 | 177.32 | 960 | 70 | P | O | N | none | 0 | none | 0 | 0 | 3.91 | 3.45 | 0.018
Goethite | 66 | 62.8 | 0.5 | 7.2 | medium | 0.9956 | 0.30215 | 0.4608 | Zn | 0 | 2 | 2 | 0.74 | 1.65 | 13 | 5 | 0 | 223 | 960 | 70 | P | O | N | none | 0 | none | 0 | 0 | 1.86 | 3.86 | 0.024
Goethite | 66 | 62.8 | 0.5 | 7.2 | strong | 0.9956 | 0.30215 | 0.4608 | Cd | 0 | 2 | 2 | 0.95 | 1.69 | 13 | 5 | 0 | 383.28 | 960 | 70 | P | O | N | none | 0 | none | 0 | 0 | 1.4 | 3.54 | 0.01
Goethite | 66 | 62.8 | 0.5 | 7.2 | strong | 0.9956 | 0.30215 | 0.4608 | Pb | 0 | 2 | 2 | 1.19 | 2.33 | 13 | 5 | 0 | 706.55 | 960 | 70 | P | O | N | none | 0 | none | 0 | 0 | 1.03 | 3.62 | 0.018
Goethite | 66 | 62.8 | 0.5 | 7.2 | medium | 0.9956 | 0.30215 | 0.4608 | Pb | 0 | 2 | 2 | 1.19 | 2.33 | 13 | 5 | 0 | 141.3 | 960 | 70 | P | O | N | none | 0 | none | 0 | 0 | 1.38 | 3.49 | 0.014
Ferrihydrite | 299.4 | 58.1 | 0.417 | 8.6 | weak | 0.595 | 0.595 | 0.906 | Pb | 0 | 2 | 2 | 1.19 | 2.33 | 6.5 | 0.1 | 0 | 1.036 | 1 | 25 | S | O | N | none | 0 | none | 0 | 0 | 2.7 | 3.44 | 0.028
Goethite | 91 | 62.8 | 0.5 | 7.2 | strong | 0.9956 | 0.30215 | 0.4608 | Hg | 0 | 2 | 2 | 1.02 | 2 | 6 | 10 | 0 | 100 | 24 | 25 | S | O | N | Cl | 1 | none | 0 | 0.001 | 0.9 | 4.27 | 0.02
Goethite | 91 | 62.8 | 0.5 | 7.2 | strong | 0.9956 | 0.30215 | 0.4608 | Hg | 0 | 2 | 2 | 1.02 | 2 | 6 | 10 | 0 | 100 | 24 | 25 | S | O | N | Cl | 0.1 | none | 0 | 0.0001 | 1 | 4.28 | 0.02
Goethite | 91 | 62.8 | 0.5 | 7.2 | strong | 0.9956 | 0.30215 | 0.4608 | Hg | 0 | 2 | 2 | 1.02 | 2 | 6 | 10 | 0 | 100 | 24 | 25 | S | O | N | Cl | 0.01 | none | 0 | 1e-05 | 0.8 | 3.88 | 0.02
Goethite | 63.5 | 62.8 | 0.5 | 8.4 | strong | 0.9956 | 0.30215 | 0.4608 | Pb | 0 | 2 | 2 | 1.19 | 2.33 | 6 | 0.1 | 0 | 5.18 | 24 | 25 | S | O | N | none | 0 | SO4 | 4.5 | 0.0135 | 0.7 | 3.92 | 0.02
Goethite | 63.5 | 62.8 | 0.5 | 8.4 | strong | 0.9956 | 0.30215 | 0.4608 | Pb | 0 | 2 | 2 | 1.19 | 2.33 | 5 | 0.4 | 0 | 20.72 | 24 | 25 | S | O | N | none | 0 | none | 0 | 0 | 0.6 | 3.93 | 0.02
Goethite | 63.5 | 62.8 | 0.5 | 8.4 | strong | 0.9956 | 0.30215 | 0.4608 | Pb | 0 | 2 | 2 | 1.19 | 2.33 | 5 | 0.1 | 0 | 5.18 | 24 | 25 | S | O | N | none | 0 | SO4 | 4.5 | 0.0135 | 1.4 | 3.89 | 0.02
Goethite | 90 | 62.8 | 0.5 | 7.2 | strong | 0.9956 | 0.30215 | 0.4608 | Pb | 0 | 2 | 2 | 1.19 | 2.33 | 5 | 5 | 0 | 93.24 | 24 | 25 | S | O | N | none | 0 | none | 0 | 0 | 0.4 | 3.88 | 0.02
Goethite | 90 | 62.8 | 0.5 | 7.2 | strong | 0.9956 | 0.30215 | 0.4608 | Pb | 0 | 2 | 2 | 1.19 | 2.33 | 5 | 1 | 0 | 9.324 | 24 | 25 | S | O | N | none | 0 | none | 0 | 0 | 0.3 | 3.95 | 0.02
Goethite | 45 | 62.8 | 0.5 | 7.2 | strong | 0.9956 | 0.30215 | 0.4608 | Pb | 0 | 2 | 2 | 1.19 | 2.33 | 5 | 10 | 0 | 207.2 | 24 | 25 | S | O | N | none | 0 | none | 0 | 0 | 0.5 | 3.91 | 0.02
Goethite | 90 | 62.8 | 0.5 | 7.2 | strong | 0.9956 | 0.30215 | 0.4608 | Pb | 0 | 2 | 2 | 1.19 | 2.33 | 7 | 2 | 0 | 26.1072 | 24 | 25 | S | O | N | none | 0 | SO4 | 10 | 0.03 | 0.5 | 3.88 | 0.02
Goethite | 90 | 62.8 | 0.5 | 7.2 | strong | 0.9956 | 0.30215 | 0.4608 | Pb | 0 | 2 | 2 | 1.19 | 2.33 | 7 | 2 | 0 | 37.296 | 24 | 25 | S | O | N | none | 0 | SO4 | 0.32 | 0.00096 | 0.4 | 3.89 | 0.02
Goethite | 45 | 62.8 | 0.5 | 7.2 | strong | 0.9956 | 0.30215 | 0.4608 | Pb | 0 | 2 | 2 | 1.19 | 2.33 | 6 | 1.5 | 0 | 20.72 | 24 | 25 | S | O | N | none | 0 | SO4 | 3.16 | 0.00948 | 0.6 | 3.89 | 0.02
Goethite | 45 | 62.8 | 0.5 | 7.2 | strong | 0.9956 | 0.30215 | 0.4608 | Pb | 0 | 2 | 2 | 1.19 | 2.33 | 6 | 1.5 | 0 | 20.72 | 24 | 25 | S | O | N | none | 0 | SO4 | 0.63 | 0.00189 | 0.4 | 3.88 | 0.02
Goethite | 90 | 62.8 | 0.5 | 7.2 | strong | 0.9956 | 0.30215 | 0.4608 | Pb | 0 | 2 | 2 | 1.19 | 2.33 | 5 | 5 | 0 | 62.16 | 24 | 25 | S | O | N | none | 0 | SO4 | 0.63 | 0.00189 | 0.6 | 3.9 | 0.02
Goethite | 90 | 62.8 | 0.5 | 7.2 | strong | 0.9956 | 0.30215 | 0.4608 | Pb | 0 | 2 | 2 | 1.19 | 2.33 | 5 | 5 | 0 | 62.16 | 24 | 25 | S | O | N | none | 0 | SO4 | 0.1 | 0.0003 | 0.5 | 3.89 | 0.02
Lepidocrocite | 70 | 62.8 | 0.5 | 7.1 | medium | 0.3071 | 1.252 | 0.3873 | Cu | 0 | 2 | 2 | 0.73 | 1.9 | 4.9 | 10 | 0 | 190.65 | 24 | 25 | S | O | N | none | 0 | none | 0 | 0 | 2 | 3.67 | 0.018
Lepidocrocite | 70 | 62.8 | 0.5 | 7.1 | medium | 0.3071 | 1.252 | 0.3873 | Cd | 0 | 2 | 2 | 0.95 | 1.69 | 4.8 | 10 | 0 | 337.2 | 24 | 25 | S | O | N | none | 0 | none | 0 | 0 | 1 | 3.77 | 0.015
Magnetite | 32 | 63.6 | 0.599 | 7.4 | strong | 0.8396 | 0.8396 | 0.8396 | Se | 3 | 4 | -1 | 2.41 | 2.55 | 4 | 3.4 | 0 | 7.896 | 48 | 25 | S | O | N | Cl | 10 | none | 0 | 0.01 | 1.7 | 3.4 | 0.0186
Magnetite | 32 | 63.6 | 0.599 | 7.4 | strong | 0.8396 | 0.8396 | 0.8396 | Se | 3 | 4 | -2 | 2.41 | 2.55 | 7 | 3.4 | 0 | 7.896 | 48 | 25 | S | O | N | Cl | 10 | none | 0 | 0.01 | 0.6 | 3.39 | 0.0096
Magnetite | 32 | 63.6 | 0.599 | 7.4 | strong | 0.8396 | 0.8396 | 0.8396 | Se | 3 | 4 | -2 | 2.41 | 2.55 | 9.2 | 3.4 | 0 | 7.896 | 48 | 25 | S | O | N | Cl | 10 | none | 0 | 0.01 | 0.4 | 3.37 | 0.006
Ferrihydrite | 600 | 58.1 | 0.417 | 8 | weak | 0.595 | 0.595 | 0.906 | Cd | 0 | 2 | 2 | 0.95 | 1.69 | 7 | 0.096 | 0 | 5 | 12 | 28 | P | O | N | none | 0 | none | 0 | 0 | 1.27 | 3.29 | 0.02
Hematite | 80 | 69.9 | 0.667 | 8.5 | strong | 0.5034 | 0.5034 | 1.375 | Cr | 4 | 6 | -1 | 2.4 | 1.66 | 4.5 | 10 | 0 | 52 | 24 | 25 | S | A | N | Cl | 1 | none | 0 | 0.001 | 0.4 | 3.6 | 0.006
Hematite | 80 | 69.9 | 0.667 | 8.5 | strong | 0.5034 | 0.5034 | 1.375 | Cr | 4 | 6 | -1 | 2.4 | 1.66 | 4.5 | 10 | 0 | 52 | 24 | 25 | S | A | N | Cl | 10 | none | 0 | 0.01 | 0.5 | 3.53 | 0.006
Hematite | 80 | 69.9 | 0.667 | 8.5 | strong | 0.5034 | 0.5034 | 1.375 | Cr | 4 | 6 | -1 | 2.4 | 1.66 | 4.5 | 10 | 0 | 52 | 24 | 25 | S | A | N | Cl | 100 | none | 0 | 0.1 | 0.6 | 3.59 | 0.006
Hematite | 80 | 69.9 | 0.667 | 8.5 | strong | 0.5034 | 0.5034 | 1.375 | Cr | 4 | 6 | -1 | 2.4 | 1.66 | 4.5 | 10 | 0 | 156 | 24 | 25 | S | A | N | Cl | 10 | none | 0 | 0.01 | 0.8 | 3.51 | 0.006
Hematite | 80 | 69.9 | 0.667 | 8.5 | strong | 0.5034 | 0.5034 | 1.375 | Cr | 4 | 6 | -2 | 2.4 | 1.66 | 7 | 10 | 0 | 52 | 24 | 25 | S | A | N | Cl | 10 | none | 0 | 0.01 | 0.4 | 3.56 | 0.006
Goethite | 50 | 62.8 | 0.5 | 7.2 | medium | 0.9956 | 0.30215 | 0.4608 | As | 4 | 5 | -1 | 2.48 | 2.18 | 6 | 10 | 0 | 74.92 | 24 | 25 | S | O | N | NO3 | 100 | none | 0 | 0.1 | 0.41 | 3.59 | 0.011
Goethite | 50 | 62.8 | 0.5 | 7.2 | medium | 0.9956 | 0.30215 | 0.4608 | As | 4 | 5 | -2 | 2.48 | 2.18 | 8 | 10 | 0 | 74.92 | 24 | 25 | S | O | N | NO3 | 100 | none | 0 | 0.1 | 0.67 | 3.59 | 0.0124
Goethite | 50 | 62.8 | 0.5 | 7.2 | medium | 0.9956 | 0.30215 | 0.4608 | As | 4 | 5 | -2 | 2.48 | 2.18 | 9 | 10 | 0 | 74.92 | 24 | 25 | S | O | N | NO3 | 100 | none | 0 | 0.1 | 1.05 | 3.6 | 0.01
Goethite | 50 | 62.8 | 0.5 | 7.2 | medium | 0.9956 | 0.30215 | 0.4608 | Cr | 4 | 6 | -1 | 2.4 | 1.66 | 5 | 10 | 0 | 260 | 24 | 25 | S | O | N | NO3 | 100 | none | 0 | 0.1 | 1.4 | 3.29 | 0.005
Goethite | 50 | 62.8 | 0.5 | 7.2 | medium | 0.9956 | 0.30215 | 0.4608 | Cr | 4 | 6 | -1 | 2.4 | 1.66 | 6 | 10 | 0 | 156 | 24 | 25 | S | O | N | NO3 | 100 | none | 0 | 0.1 | 1.5 | 3.27 | 0.0042
Goethite | 50 | 62.8 | 0.5 | 7.2 | medium | 0.9956 | 0.30215 | 0.4608 | Cr | 4 | 6 | -1 | 2.4 | 1.66 | 6 | 10 | 0 | 104 | 24 | 25 | S | O | N | NO3 | 100 | none | 0 | 0.1 | 0.8 | 3.63 | 0.0062
Goethite | 71.6 | 62.8 | 0.5 | 7.2 | strong | 0.9956 | 0.30215 | 0.4608 | Cd | 0 | 2 | 2 | 0.95 | 1.69 | 7.5 | 2 | 0 | 5 | 4 | 28 | S | O | N | NO3 | 10 | none | 0 | 0.01 | 0.84 | 3.42 | 0.02
Goethite | 34.4 | 62.8 | 0.5 | 7.2 | strong | 0.9956 | 0.30215 | 0.4608 | Hg | 0 | 2 | 2 | 1.02 | 2 | 4.6 | 0.68 | 0 | 36.4 | 10 | 25 | S | A | N | ClO4 | 100 | none | 0 | 0.1 | 0.3 | 3.82 | 0.04
Lepidocrocite | 75 | 62.8 | 0.5 | 7.1 | medium | 0.3071 | 1.252 | 0.3873 | As | 3 | 3 | 0 | 2.36 | 2.18 | 6.5 | 10 | 0 | 6 | 24 | 25 | S | O | N | none | 0 | none | 0 | 0 | 1 | 3.41 | 0.013
Goethite | 20 | 62.8 | 0.5 | 7.2 | strong | 0.9956 | 0.30215 | 0.4608 | As | 4 | 5 | -1 | 2.48 | 2.18 | 6.5 | 10 | 0 | 6 | 24 | 25 | S | O | N | none | 0 | none | 0 | 0 | 1 | 3.3 | 0.008
Hematite | 20 | 69.9 | 0.667 | 8.5 | strong | 0.5034 | 0.5034 | 1.375 | As | 4 | 5 | -1 | 2.48 | 2.18 | 3.9 | 1.35 | 0 | 3.36 | 24 | 25 | S | O | N | ClO4 | 0 | none | 0 | 0 | 1.3 | 3.32 | 0.01
Lepidocrocite | 88 | 62.8 | 0.5 | 7.1 | weak | 0.3071 | 1.252 | 0.3873 | As | 4 | 5 | -2 | 2.48 | 2.18 | 7 | 1.35 | 0 | 4 | 24 | 25 | S | O | N | ClO4 | 0 | none | 0 | 0 | 1.2 | 3.35 | 0.01
Ferrihydrite | 299.4 | 58.1 | 0.417 | 8 | weak | 0.595 | 0.595 | 0.906 | As | 4 | 5 | -1 | 2.48 | 2.18 | 4 | 5 | 0 | 12.4 | 2 | 25 | S | O | N | ClO4 | 0 | none | 0 | 0 | 1 | 3.3 | 0.008
Ferrihydrite | 299.4 | 58.1 | 0.417 | 8 | weak | 0.595 | 0.595 | 0.906 | As | 4 | 5 | -1 | 2.48 | 2.18 | 4 | 5 | 0 | 62.5 | 211 | 25 | S | O | N | ClO4 | 0 | none | 0 | 0 | 1 | 3.38 | 0.01
Hematite | 56 | 69.9 | 0.667 | 8.5 | strong | 0.5034 | 0.5034 | 1.375 | As | 4 | 5 | -2 | 2.48 | 2.18 | 8 | 4 | 0 | 37.5 | 24 | 25 | S | A | N | Cl | 10 | none | 0 | 0.01 | 0.71 | 3.27 | 0.014
Hematite | 56 | 69.9 | 0.667 | 8.5 | strong | 0.5034 | 0.5034 | 1.375 | As | 4 | 5 | -2 | 2.48 | 2.18 | 8 | 8 | 0 | 22.5 | 24 | 25 | S | A | N | Cl | 10 | none | 0 | 0.01 | 1.17 | 3.27 | 0.014
Hematite | 56 | 69.9 | 0.667 | 8.5 | strong | 0.5034 | 0.5034 | 1.375 | As | 4 | 5 | -1 | 2.48 | 2.18 | 6.1 | 8 | 0 | 112.5 | 24 | 25 | S | A | N | Cl | 10 | none | 0 | 0.01 | 1.31 | 3.29 | 0.014
Hematite | 56 | 69.9 | 0.667 | 8.5 | strong | 0.5034 | 0.5034 | 1.375 | As | 4 | 5 | -1 | 2.48 | 2.18 | 6.1 | 8 | 0 | 37.5 | 24 | 25 | S | A | N | Cl | 10 | none | 0 | 0.01 | 1.48 | 3.26 | 0.014
Hematite | 56 | 69.9 | 0.667 | 8.5 | strong | 0.5034 | 0.5034 | 1.375 | As | 4 | 5 | -1 | 2.48 | 2.18 | 4.5 | 4 | 0 | 112.5 | 24 | 25 | S | A | N | Cl | 10 | none | 0 | 0.01 | 1.93 | 3.23 | 0.014
Hematite | 56 | 69.9 | 0.667 | 8.5 | strong | 0.5034 | 0.5034 | 1.375 | As | 4 | 5 | -1 | 2.48 | 2.18 | 4.5 | 8 | 0 | 52.5 | 24 | 25 | S | A | N | Cl | 10 | none | 0 | 0.01 | 1.53 | 3.26 | 0.014
Hematite | 56 | 69.9 | 0.667 | 8.5 | strong | 0.5034 | 0.5034 | 1.375 | As | 4 | 5 | -1 | 2.48 | 2.18 | 4.5 | 8 | 0 | 37.5 | 24 | 25 | S | A | N | Cl | 10 | none | 0 | 0.01 | 1.43 | 3.26 | 0.014
Goethite | 32.73 | 62.8 | 0.5 | 7.2 | strong | 0.9956 | 0.30215 | 0.4608 | Cu | 0 | 2 | 2 | 0.73 | 1.9 | 4.7 | 3.33 | 0 | 25 | 672 | 25 | S | A | N | NO3 | 75 | none | 0 | 0.075 | 1.2 | 3.33 | 0.015
Goethite | 32.73 | 62.8 | 0.5 | 7.2 | strong | 0.9956 | 0.30215 | 0.4608 | Cu | 0 | 2 | 2 | 0.73 | 1.9 | 6.3 | 3.33 | 0 | 25 | 672 | 25 | S | A | N | NO3 | 75 | none | 0 | 0.075 | 1.2 | 3.41 | 0.015
Hematite | 30.02 | 69.9 | 0.667 | 8.5 | strong | 0.5034 | 0.5034 | 1.375 | Cu | 0 | 2 | 2 | 0.73 | 1.9 | 5.3 | 3.33 | 0 | 25 | 672 | 25 | S | A | N | NO3 | 75 | none | 0 | 0.075 | 1 | 3.41 | 0.015
Lepidocrocite | 75.24 | 62.8 | 0.5 | 7.7 | medium | 0.3071 | 1.252 | 0.3873 | Cu | 0 | 2 | 2 | 0.73 | 1.9 | 4.6 | 3.33 | 0 | 25 | 672 | 25 | S | A | N | NO3 | 75 | none | 0 | 0.075 | 1 | 3.24 | 0.015
Lepidocrocite | 75.24 | 62.8 | 0.5 | 7.7 | medium | 0.3071 | 1.252 | 0.3873 | Cu | 0 | 2 | 2 | 0.73 | 1.9 | 5 | 3.33 | 0 | 25 | 672 | 25 | S | A | N | NO3 | 75 | none | 0 | 0.075 | 1 | 3.25 | 0.015
Lepidocrocite | 75.24 | 62.8 | 0.5 | 7.7 | medium | 0.3071 | 1.252 | 0.3873 | Cu | 0 | 2 | 2 | 0.73 | 1.9 | 6.4 | 3.33 | 0 | 25 | 672 | 25 | S | A | N | NO3 | 75 | none | 0 | 0.075 | 1 | 3.24 | 0.015
Goethite | 70 | 62.8 | 0.5 | 7.2 | strong | 0.9956 | 0.30215 | 0.4608 | As | 4 | 5 | -1 | 2.48 | 2.18 | 4 | 2.5 | 0 | 18.75 | 24 | 25 | S | A | N | Cl | 100 | none | 0 | 0.1 | 0.8 | 3.47 | 0.0064
Goethite | 70 | 62.8 | 0.5 | 7.2 | strong | 0.9956 | 0.30215 | 0.4608 | As | 4 | 5 | -2 | 2.48 | 2.18 | 7 | 2.5 | 0 | 18.75 | 24 | 25 | S | A | N | Cl | 100 | none | 0 | 0.1 | 0.9 | 3.43 | 0.006
Goethite | 70 | 62.8 | 0.5 | 7.2 | strong | 0.9956 | 0.30215 | 0.4608 | Zn | 0 | 2 | 2 | 0.74 | 1.65 | 7 | 1 | 0 | 16.25 | 672 | 25 | S | A | N | Cl | 10 | none | 0 | 0.01 | 2 | 3.24 | 0.02
Goethite | 70 | 62.8 | 0.5 | 7.2 | strong | 0.9956 | 0.30215 | 0.4608 | Zn | 0 | 2 | 2 | 0.74 | 1.65 | 7 | 0.01 | 0 | 16.25 | 672 | 25 | S | A | N | Cl | 10 | none | 0 | 0.01 | 1.6 | 3.26 | 0.016
Goethite | 70 | 62.8 | 0.5 | 7.2 | strong | 0.9956 | 0.30215 | 0.4608 | As | 4 | 5 | -2 | 2.48 | 2.18 | 7 | 1 | 0 | 18.75 | 672 | 25 | S | A | N | Cl | 10 | none | 0 | 0.01 | 2 | 3.32 | 0.014
Goethite | 70 | 62.8 | 0.5 | 7.2 | strong | 0.9956 | 0.30215 | 0.4608 | As | 4 | 5 | -2 | 2.48 | 2.18 | 7 | 0.1 | 0 | 18.75 | 672 | 25 | S | A | N | Cl | 10 | none | 0 | 0.01 | 2 | 3.29 | 0.014
Goethite | 70 | 62.8 | 0.5 | 7.2 | strong | 0.9956 | 0.30215 | 0.4608 | As | 4 | 5 | -2 | 2.48 | 2.18 | 7 | 0.01 | 0 | 18.75 | 672 | 25 | S | A | N | Cl | 10 | none | 0 | 0.01 | 1.8 | 3.29 | 0.012
Ferrihydrite | 600 | 58.1 | 0.417 | 8 | weak | 0.595 | 0.595 | 0.906 | As | 3 | 3 | 0 | 2.36 | 2.18 | 7.5 | 25 | 0 | 1002 | 24 | 25 | S | O | N | Cl | 100 | none | 0 | 0.1 | 0.8 | 3.4 | 0.0162
Ferrihydrite | 600 | 58.1 | 0.417 | 8 | weak | 0.595 | 0.595 | 0.906 | As | 3 | 3 | 0 | 2.36 | 2.18 | 7.6 | 25 | 0 | 250.5 | 24 | 25 | S | A | N | Cl | 100 | none | 0 | 0.1 | 0.6 | 3.41 | 0.0098
Hematite | 9 | 69.9 | 0.667 | 8.5 | strong | 0.5034 | 0.5034 | 1.375 | As | 3 | 3 | -1 | 2.36 | 2.18 | 9.6 | 25 | 0 | 250.5 | 24 | 25 | S | A | N | Cl | 100 | none | 0 | 0.1 | 0.7 | 3.36 | 0.0098
Goethite | 79 | 62.8 | 0.5 | 7.2 | strong | 0.9956 | 0.30215 | 0.4608 | As | 3 | 3 | -1 | 2.36 | 2.18 | 10.4 | 25 | 0 | 250.5 | 24 | 25 | S | A | N | Cl | 100 | none | 0 | 0.1 | 0.4 | 3.54 | 0.0098
Lepidocrocite | 59 | 62.8 | 0.5 | 7.1 | medium | 0.3071 | 1.252 | 0.3873 | As | 3 | 3 | -1 | 2.36 | 2.18 | 10.4 | 25 | 0 | 250.5 | 24 | 25 | S | A | N | Cl | 100 | none | 0 | 0.1 | 0.5 | 3.58 | 0.0098
Goethite | 79 | 62.8 | 0.5 | 7.2 | strong | 0.9956 | 0.30215 | 0.4608 | As | 4 | 5 | -2 | 2.48 | 2.18 | 7 | 0.886 | 0 | 18.75 | 24 | 25 | S | O | N | Cl | 10 | none | 0 | 0.01 | 1.7 | 3.28 | 0.01
Goethite | 79 | 62.8 | 0.5 | 7.2 | strong | 0.9956 | 0.30215 | 0.4608 | As | 4 | 5 | -2 | 2.48 | 2.18 | 7 | 0.886 | 0 | 18.75 | 720 | 25 | S | O | N | Cl | 10 | none | 0 | 0.01 | 1.2 | 3.28 | 0.006
Magnetite | 40 | 72.4 | 0.75 | 7.7 | medium | 0.8396 | 0.8396 | 0.8396 | As | 3 | 3 | 0 | 2.36 | 2.18 | 8.6 | 12.5 | 0 | 125.25 | 24 | 25 | S | A | N | Cl | 100 | none | 0 | 0.1 | 0.7 | 3.45 | 0.02
Magnetite | 30 | 72.4 | 0.75 | 7.7 | medium | 0.8396 | 0.8396 | 0.8396 | As | 3 | 3 | 0 | 2.36 | 2.18 | 8.5 | 12.5 | 0 | 125.25 | 24 | 25 | S | A | N | Cl | 100 | none | 0 | 0.1 | 0.8 | 3.47 | 0.0242
Goethite | 71 | 62.8 | 0.5 | 7.2 | strong | 0.9956 | 0.30215 | 0.4608 | As | 4 | 5 | -1 | 2.48 | 2.18 | 5.65 | 0.141 | 0 | 18.75 | 288 | 25 | S | O | N | NO3 | 10 | none | 0 | 0.01 | 1.2 | 3.28 | 0.008
Goethite | 56 | 62.8 | 0.5 | 7.2 | strong | 0.9956 | 0.30215 | 0.4608 | As | 4 | 5 | -1 | 2.48 | 2.18 | 6.5 | 2 | 0 | 37.5 | 24 | 25 | S | O | N | NO3 | 100 | none | 0 | 0.1 | 1.29 | 3.54 | 0.002
Ferrihydrite | 311 | 58.1 | 0.417 | 8 | weak | 0.595 | 0.595 | 0.906 | As | 3 | 3 | 0 | 2.36 | 2.18 | 3 | 5 | 0 | 75 | 24 | 25 | S | A | N | Cl | 100 | none | 0 | 0.1 | 0.85 | 3.43 | 0.016
Ferrihydrite | 311 | 58.1 | 0.417 | 8 | weak | 0.595 | 0.595 | 0.906 | As | 3 | 3 | 0 | 2.36 | 2.18 | 6 | 5 | 0 | 75 | 24 | 25 | S | A | N | Cl | 100 | none | 0 | 0.1 | 0.97 | 3.42 | 0.016
Ferrihydrite | 311 | 58.1 | 0.417 | 8 | weak | 0.595 | 0.595 | 0.906 | As | 3 | 3 | 0 | 2.36 | 2.18 | 9 | 5 | 0 | 75 | 24 | 25 | S | A | N | Cl | 100 | none | 0 | 0.1 | 0.83 | 3.41 | 0.016
Ferrihydrite | 320 | 58.1 | 0.417 | 8 | weak | 0.595 | 0.595 | 0.906 | Zn | 0 | 2 | 2 | 0.74 | 1.65 | 6.5 | 2 | 0 | 4.96925 | 24 | 25 | S | A | N | none | 0 | none | 0 | 0 | 3.4 | 3.48 | 0.022
Ferrihydrite | 320 | 58.1 | 0.417 | 8 | weak | 0.595 | 0.595 | 0.906 | Zn | 0 | 2 | 2 | 0.74 | 1.65 | 6.5 | 2 | 0 | 19.87765 | 24 | 25 | S | A | N | none | 0 | none | 0 | 0 | 2.7 | 3.44 | 0.022
Ferrihydrite | 320 | 58.1 | 0.417 | 8 | weak | 0.595 | 0.595 | 0.906 | Zn | 0 | 2 | 2 | 0.74 | 1.65 | 6.5 | 2 | 0 | 238.5318 | 24 | 25 | S | A | N | none | 0 | none | 0 | 0 | 1.9 | 3.44 | 0.02
Ferrihydrite | 247 | 58.1 | 0.417 | 8 | weak | 0.595 | 0.595 | 0.906 | As | 3 | 3 | 0 | 2.36 | 2.18 | 4 | 25 | 0 | 1001.25 | 24 | 25 | S | A | N | Cl | 10 | none | 0 | 0.01 | 1.6 | 3.23 | 0.009
Ferrihydrite | 247 | 58.1 | 0.417 | 8 | weak | 0.595 | 0.595 | 0.906 | As | 3 | 3 | 0 | 2.36 | 2.18 | 4 | 25 | 0 | 5005.5 | 24 | 25 | S | A | N | Cl | 10 | none | 0 | 0.01 | 0.9 | 3.28 | 0.0042
Ferrihydrite | 247 | 58.1 | 0.417 | 8 | weak | 0.595 | 0.595 | 0.906 | As | 3 | 3 | 0 | 2.36 | 2.18 | 7 | 25 | 0 | 5005.5 | 24 | 25 | S | A | N | Cl | 10 | none | 0 | 0.01 | 1.4 | 3.29 | 0.0102
Ferrihydrite | 247 | 58.1 | 0.417 | 8 | weak | 0.595 | 0.595 | 0.906 | As | 3 | 3 | -1 | 2.36 | 2.18 | 10 | 25 | 0 | 1001.25 | 24 | 25 | S | A | N | Cl | 10 | none | 0 | 0.01 | 1.6 | 3.21 | 0.0066
Ferrihydrite | 247 | 58.1 | 0.417 | 8 | weak | 0.595 | 0.595 | 0.906 | As | 3 | 3 | -1 | 2.36 | 2.18 | 10 | 25 | 0 | 5005.5 | 24 | 25 | S | A | N | Cl | 10 | none | 0 | 0.01 | 1 | 3.28 | 0.0078
Ferrihydrite | 247 | 58.1 | 0.417 | 8 | weak | 0.595 | 0.595 | 0.906 | As | 3 | 3 | -1 | 2.36 | 2.18 | 10 | 25 | 0 | 10010.25 | 24 | 25 | S | A | N | Cl | 10 | none | 0 | 0.01 | 1.1 | 3.27 | 0.009
Ferrihydrite | 247 | 58.1 | 0.417 | 8 | weak | 0.595 | 0.595 | 0.906 | As | 4 | 5 | -1 | 2.48 | 2.18 | 4 | 25 | 0 | 1001.25 | 24 | 25 | S | A | N | Cl | 10 | none | 0 | 0.01 | 1.4 | 3.22 | 0.004
Ferrihydrite | 247 | 58.1 | 0.417 | 8 | weak | 0.595 | 0.595 | 0.906 | As | 4 | 5 | -1 | 2.48 | 2.18 | 4 | 25 | 0 | 5005.5 | 24 | 25 | S | A | N | Cl | 10 | none | 0 | 0.01 | 1.6 | 3.23 | 0.005
Ferrihydrite | 247 | 58.1 | 0.417 | 8 | weak | 0.595 | 0.595 | 0.906 | As | 4 | 5 | -1 | 2.48 | 2.18 | 4 | 25 | 0 | 10010.25 | 24 | 25 | S | A | N | Cl | 10 | none | 0 | 0.01 | 1.7 | 3.21 | 0.0034
Ferrihydrite | 247 | 58.1 | 0.417 | 8 | weak | 0.595 | 0.595 | 0.906 | As | 4 | 5 | -2 | 2.48 | 2.18 | 10 | 25 | 0 | 1001.25 | 24 | 25 | S | A | N | Cl | 10 | none | 0 | 0.01 | 1.5 | 3.21 | 0.0024
Ferrihydrite | 273 | 58.1 | 0.417 | 8.1 | weak | 0.595 | 0.595 | 0.906 | As | 4 | 5 | -1 | 2.48 | 2.18 | 4 | 2 | 0 | 112.5 | 0.08 | 25 | S | A | N | Cl | 100 | none | 0 | 0.1 | 1.87 | 3.32 | 0.016
Ferrihydrite | 273 | 58.1 | 0.417 | 8.1 | weak | 0.595 | 0.595 | 0.906 | As | 4 | 5 | -1 | 2.48 | 2.18 | 4 | 2 | 0 | 112.5 | 4 | 25 | S | A | N | Cl | 100 | none | 0 | 0.1 | 1.82 | 3.38 | 0.016
Ferrihydrite | 273 | 58.1 | 0.417 | 8.1 | weak | 0.595 | 0.595 | 0.906 | As | 4 | 5 | -1 | 2.48 | 2.18 | 4 | 2 | 0 | 112.5 | 24 | 25 | S | A | N | Cl | 100 | none | 0 | 0.1 | 1.75 | 3.38 | 0.016
Ferrihydrite | 273 | 58.1 | 0.417 | 8.1 | weak | 0.595 | 0.595 | 0.906 | As | 4 | 5 | -1 | 2.48 | 2.18 | 4 | 2 | 0 | 112.5 | 48 | 25 | S | A | N | Cl | 100 | PO4 | 1.5 | 0.1045 | 1.73 | 3.36 | 0.016
Ferrihydrite | 273 | 58.1 | 0.417 | 8.1 | weak | 0.595 | 0.595 | 0.906 | As | 4 | 5 | -2 | 2.48 | 2.18 | 8 | 2 | 0 | 112.5 | 0.08 | 25 | S | A | N | Cl | 100 | none | 0 | 0.1 | 1.32 | 3.39 | 0.016
Ferrihydrite | 273 | 58.1 | 0.417 | 8.1 | weak | 0.595 | 0.595 | 0.906 | As | 4 | 5 | -2 | 2.48 | 2.18 | 8 | 2 | 0 | 112.5 | 24 | 25 | S | A | N | Cl | 100 | none | 0 | 0.1 | 1.81 | 3.29 | 0.016
Ferrihydrite | 273 | 58.1 | 0.417 | 8.1 | weak | 0.595 | 0.595 | 0.906 | As | 4 | 5 | -2 | 2.48 | 2.18 | 8 | 2 | 0 | 112.5 | 48 | 25 | S | A | N | Cl | 100 | PO4 | 1.5 | 0.1045 | 1.76 | 3.31 | 0.016
Magnetite | 38 | 72.4 | 0.75 | 7.7 | medium | 0.8396 | 0.8396 | 0.8396 | Se | 3 | 4 | -1 | 2.41 | 2.55 | 3.5 | 0.25 | 0 | 3.948 | 72 | 25 | S | O | N | Cl | 100 | none | 0 | 0.1 | 1.3 | 3.38 | 0.013
Magnetite | 38 | 72.4 | 0.75 | 7.7 | medium | 0.8396 | 0.8396 | 0.8396 | Se | 3 | 4 | -1 | 2.41 | 2.55 | 4 | 0.25 | 0 | 3.948 | 72 | 25 | S | O | N | Cl | 100 | none | 0 | 0.1 | 1.2 | 3.38 | 0.011
Magnetite | 38 | 72.4 | 0.75 | 7.7 | medium | 0.8396 | 0.8396 | 0.8396 | Se | 3 | 4 | -1 | 2.41 | 2.55 | 6 | 0.25 | 0 | 3.948 | 72 | 25 | S | O | N | Cl | 100 | none | 0 | 0.1 | 0.5 | 3.36 | 0.008
Hematite | 80 | 69.9 | 0.667 | 8.5 | strong | 0.5034 | 0.5034 | 1.375 | Cr | 4 | 6 | -1 | 2.4 | 1.66 | 4.5 | 10 | 0 | 52 | 24 | 25 | S | O | N | Cl | 1 | none | 0 | 0.001 | 0.4 | 3.6 | 0.006
Hematite | 80 | 69.9 | 0.667 | 8.5 | strong | 0.5034 | 0.5034 | 1.375 | Cr | 4 | 6 | -1 | 2.4 | 1.66 | 4.5 | 10 | 0 | 52 | 24 | 25 | S | O | N | Cl | 10 | none | 0 | 0.01 | 0.5 | 3.53 | 0.006
Hematite | 80 | 69.9 | 0.667 | 8.5 | strong | 0.5034 | 0.5034 | 1.375 | Cr | 4 | 6 | -1 | 2.4 | 1.66 | 4.5 | 10 | 0 | 52 | 24 | 25 | S | O | N | Cl | 100 | none | 0 | 0.1 | 0.6 | 3.59 | 0.006
Hematite | 80 | 69.9 | 0.667 | 8.5 | strong | 0.5034 | 0.5034 | 1.375 | Cr | 4 | 6 | -1 | 2.4 | 1.66 | 4.5 | 10 | 0 | 156 | 24 | 25 | S | O | N | Cl | 10 | none | 0 | 0.01 | 0.8 | 3.51 | 0.006
Hematite | 80 | 69.9 | 0.667 | 8.5 | strong | 0.5034 | 0.5034 | 1.375 | Cr | 4 | 6 | -2 | 2.4 | 1.66 | 7 | 10 | 0 | 52 | 24 | 25 | S | O | N | Cl | 10 | none | 0 | 0.01 | 0.4 | 3.56 | 0.006
Ferrihydrite | 299 | 58.1 | 0.417 | 8 | weak | 0.595 | 0.595 | 0.906 | Zn | 0 | 2 | 2 | 0.74 | 1.65 | 7 | 0.16 | 0 | 32.5 | 24 | 25 | S | O | N | NO3 | 1 | none | 0 | 0.001 | 0.9 | 3.41 | 0.02
Ferrihydrite | 318 | 58.1 | 0.417 | 8 | weak | 0.595 | 0.595 | 0.906 | Zn | 0 | 2 | 2 | 0.74 | 1.65 | 7 | 0.16 | 0 | 32.5 | 24 | 25 | S | O | N | NO3 | 1 | none | 0 | 0.001 | 1 | 3.41 | 0.02
Ferrihydrite | 306 | 58.1 | 0.417 | 8 | weak | 0.595 | 0.595 | 0.906 | Zn | 0 | 2 | 2 | 0.74 | 1.65 | 7 | 0.16 | 0 | 32.5 | 24 | 25 | S | O | N | NO3 | 1 | none | 0 | 0.001 | 0.9 | 3.41 | 0.02
Ferrihydrite | 349 | 58.1 | 0.417 | 8 | weak | 0.595 | 0.595 | 0.906 | Zn | 0 | 2 | 2 | 0.74 | 1.65 | 7 | 0.16 | 0 | 32.5 | 24 | 25 | S | O | N | NO3 | 1 | none | 0 | 0.001 | 1 | 3.45 | 0.02
Ferrihydrite | 391 | 58.1 | 0.417 | 8 | weak | 0.595 | 0.595 | 0.906 | Zn | 0 | 2 | 2 | 0.74 | 1.65 | 7 | 0.16 | 0 | 32.5 | 24 | 25 | S | O | N | NO3 | 1 | none | 0 | 0.001 | 1.2 | 3.42 | 0.02
Ferrihydrite | 299 | 58.1 | 0.417 | 8 | weak | 0.595 | 0.595 | 0.906 | Cu | 0 | 2 | 2 | 0.73 | 1.9 | 6 | 0.16 | 0 | 32 | 24 | 25 | S | O | N | NO3 | 1 | none | 0 | 0.001 | 2.2 | 3.29 | 0.02
Ferrihydrite | 306 | 58.1 | 0.417 | 8 | weak | 0.595 | 0.595 | 0.906 | Cu | 0 | 2 | 2 | 0.73 | 1.9 | 6 | 0.16 | 0 | 32 | 24 | 25 | S | O | N | NO3 | 1 | none | 0 | 0.001 | 2.3 | 3.3 | 0.02
Ferrihydrite | 391 | 58.1 | 0.417 | 8 | weak | 0.595 | 0.595 | 0.906 | Cu | 0 | 2 | 2 | 0.73 | 1.9 | 6 | 0.16 | 0 | 32 | 24 | 25 | S | O | N | NO3 | 1 | none | 0 | 0.001 | 2.4 | 3.3 | 0.02
Ferrihydrite | 275 | 58.1 | 0.417 | 8 | weak | 0.595 | 0.595 | 0.906 | Zn | 0 | 2 | 2 | 0.74 | 1.65 | 6.8 | 4.5 | 0 | 32.5 | 96 | 75 | S | O | N | NO3 | 1 | none | 0 | 0.001 | 2.2 | 3.49 | 0.018
Ferrihydrite | 275 | 58.1 | 0.417 | 8 | weak | 0.595 | 0.595 | 0.906 | Zn | 0 | 2 | 2 | 0.74 | 1.65 | 6.8 | 4.5 | 0 | 32.5 | 24 | 75 | S | O | N | NO3 | 1 | none | 0 | 0.001 | 2.1 | 3.5 | 0.016
Ferrihydrite | 275 | 58.1 | 0.417 | 8 | weak | 0.595 | 0.595 | 0.906 | Zn | 0 | 2 | 2 | 0.74 | 1.65 | 6.8 | 4.5 | 0 | 32.5 | 4 | 75 | S | O | N | NO3 | 1 | none | 0 | 0.001 | 2.2 | 3.43 | 0.014
Ferrihydrite | 275 | 58.1 | 0.417 | 8 | weak | 0.595 | 0.595 | 0.906 | Cu | 0 | 2 | 2 | 0.73 | 1.9 | 6.5 | 4.5 | 0 | 32 | 96 | 75 | S | O | N | NO3 | 1 | none | 0 | 0.001 | 1.1 | 3.88 | 0.008
Ferrihydrite | 275 | 58.1 | 0.417 | 8 | weak | 0.595 | 0.595 | 0.906 | Cu | 0 | 2 | 2 | 0.73 | 1.9 | 6.5 | 4.5 | 0 | 32 | 96 | 50 | S | O | N | NO3 | 1 | none | 0 | 0.001 | 1.2 | 3.9 | 0.008
Ferrihydrite | 275 | 58.1 | 0.417 | 8 | weak | 0.595 | 0.595 | 0.906 | Cu | 0 | 2 | 2 | 0.73 | 1.9 | 6.5 | 4.5 | 0 | 32 | 96 | 20 | S | O | N | NO3 | 1 | none | 0 | 0.001 | 1.2 | 3.27 | 0.008
Ferrihydrite | 299.4 | 58.1 | 0.417 | 8 | weak | 0.595 | 0.595 | 0.906 | Zn | 0 | 2 | 2 | 0.74 | 1.65 | 7 | 0.17 | 0 | 32.5 | 24 | 20 | S | O | N | none | 0 | none | 0 | 0 | 0.5 | 3.39 | 0.008
Ferrihydrite | 299.4 | 58.1 | 0.417 | 8 | weak | 0.595 | 0.595 | 0.906 | Zn | 0 | 2 | 2 | 0.74 | 1.65 | 7 | 0.17 | 0 | 32.5 | 24 | 75 | S | O | N | none | 0 | none | 0 | 0 | 0.4 | 3.42 | 0.008
Ferrihydrite | 299.4 | 58.1 | 0.417 | 8 | medium | 0.595 | 0.595 | 0.906 | Zn | 0 | 2 | 2 | 0.74 | 1.65 | 7 | 0.17 | 0 | 32.5 | 24 | 20 | S | O | N | none | 0 | none | 0 | 0 | 0.6 | 3.39 | 0.008
Ferrihydrite | 299.4 | 58.1 | 0.417 | 8 | weak | 0.595 | 0.595 | 0.906 | Cu | 0 | 2 | 2 | 0.73 | 1.9 | 6 | 0.17 | 0 | 32 | 24 | 20 | S | O | N | none | 0 | none | 0 | 0 | 0.8 | 3.44 | 0.008
Ferrihydrite | 299.4 | 58.1 | 0.417 | 8 | weak | 0.595 | 0.595 | 0.906 | Cu | 0 | 2 | 2 | 0.73 | 1.9 | 6 | 0.17 | 0 | 32 | 48 | 20 | S | O | N | Cl | 400 | none | 0 | 0.4 | 1.3 | 3.44 | 0.008
Ferrihydrite | 299.4 | 58.1 | 0.417 | 8 | weak | 0.595 | 0.595 | 0.906 | Cu | 0 | 2 | 2 | 0.73 | 1.9 | 6 | 0.17 | 0 | 32 | 24 | 75 | S | O | N | none | 0 | none | 0 | 0 | 1.3 | 3.43 | 0.008
Ferrihydrite | 299.4 | 58.1 | 0.417 | 8 | weak | 0.595 | 0.595 | 0.906 | Cu | 0 | 2 | 2 | 0.73 | 1.9 | 6 | 0.17 | 0 | 32 | 48 | 75 | S | O | N | Cl | 400 | none | 0 | 0.4 | 1.3 | 3.48 | 0.008
Ferrihydrite | 299.4 | 58.1 | 0.417 | 8 | medium | 0.595 | 0.595 | 0.906 | Cu | 0 | 2 | 2 | 0.73 | 1.9 | 6 | 0.17 | 0 | 32 | 24 | 20 | S | O | N | none | 0 | none | 0 | 0 | 0.9 | 3.44 | 0.008
Ferrihydrite | 299.4 | 58.1 | 0.417 | 8 | medium | 0.595 | 0.595 | 0.906 | Cu | 0 | 2 | 2 | 0.73 | 1.9 | 6 | 0.17 | 0 | 32 | 48 | 20 | S | O | N | Cl | 400 | none | 0 | 0.4 | 0.9 | 3.46 | 0.008
Ferrihydrite | 299.4 | 58.1 | 0.417 | 8 | weak | 0.595 | 0.595 | 0.906 | Cd | 0 | 2 | 2 | 0.95 | 1.69 | 6.67 | 0.288 | 0 | 3.372 | 24 | 21 | S | O | N | NO3 | 10 | none | 0 | 0.01 | 1 | 3.78 | 0.014
Ferrihydrite | 299.4 | 58.1 | 0.417 | 8 | weak | 0.595 | 0.595 | 0.906 | Cd | 0 | 2 | 2 | 0.95 | 1.69 | 7.12 | 28.8 | 0 | 3.372 | 24 | 21 | S | O | N | NO3 | 10 | none | 0 | 0.01 | 1 | 3.76 | 0.014
Ferrihydrite | 299.4 | 58.1 | 0.417 | 8 | weak | 0.595 | 0.595 | 0.906 | Cd | 0 | 2 | 2 | 0.95 | 1.69 | 7.42 | 28.8 | 0 | 3.372 | 24 | 21 | S | O | N | NO3 | 10 | none | 0 | 0.01 | 1 | 3.74 | 0.012
Ferrihydrite | 210 | 58.1 | 0.286 | 8 | weak | 0.595 | 0.595 | 0.906 | As | 3 | 3 | 0 | 2.36 | 2.18 | 7 | 2 | 0 | 48 | 48 | 25 | S | O | N | none | 0 | none | 0 | 0 | 2 | 3.39 | 0.006
Ferrihydrite | 163 | 58.1 | 0.147 | 8 | weak | 0.595 | 0.595 | 0.906 | As | 3 | 3 | 0 | 2.36 | 2.18 | 7 | 2 | 0 | 16 | 48 | 25 | S | A | N | none | 0 | none | 0 | 0 | 2 | 3.38 | 0.01
Ferrihydrite | 163 | 58.1 | 0.147 | 8 | weak | 0.595 | 0.595 | 0.906 | As | 3 | 3 | 0 | 2.36 | 2.18 | 7 | 2 | 0 | 48 | 48 | 25 | S | A | N | none | 0 | none | 0 | 0 | 2 | 3.38 | 0.01
Hematite | 24.9 | 69.9 | 0.667 | 8.5 | strong | 0.5034 | 0.5034 | 1.375 | Ni | 0 | 2 | 2 | 0.69 | 1.91 | 7 | 1 | 0 | 5.869 | 120 | 25 | P | O | N | Cl | 10 | none | 0 | 0.01 | 1.3 | 3.03 | 0.01
Hematite | 24.9 | 69.9 | 0.667 | 8.5 | strong | 0.5034 | 0.5034 | 1.375 | Ni | 0 | 2 | 2 | 0.69 | 1.91 | 7 | 1 | 0.088 | 12.9118 | 120 | 25 | P | O | N | Cl | 10 | none | 0 | 0.01 | 0.4 | 3.38 | 0.01
Goethite | 26 | 62.8 | 0.5 | 7.2 | strong | 0.9956 | 0.30215 | 0.4608 | Ni | 0 | 2 | 2 | 0.69 | 1.91 | 7 | 1 | 0 | 29.345 | 120 | 25 | P | O | N | Cl | 10 | none | 0 | 0.01 | 1.3 | 3.57 | 0.01
Goethite | 26 | 62.8 | 0.5 | 7.2 | strong | 0.9956 | 0.30215 | 0.4608 | Ni | 0 | 2 | 2 | 0.69 | 1.91 | 7 | 1 | 0.088 | 29.345 | 120 | 25 | P | O | N | Cl | 10 | none | 0 | 0.01 | 1.2 | 3.6 | 0.01
Goethite | 103 | 62.8 | 0.5 | 7.2 | strong | 0.9956 | 0.30215 | 0.4608 | Cu | 0 | 2 | 2 | 0.73 | 1.9 | 6.25 | 0.67 | 0 | 4.48 | 48 | 25 | S | O | N | NO3 | 100 | none | 0 | 0.1 | 1 | 3.28 | 0.013
Lepidocrocite | 177 | 62.8 | 0.5 | 7.1 | weak | 0.3071 | 1.252 | 0.3873 | Cr | 4 | 6 | -1 | 2.4 | 1.66 | 5 | 1 | 0 | 10.4 | 2 | 25 | S | O | N | Cl | 100 | none | 0 | 0.1 | 0.6 | 3.6 | 0.006
Lepidocrocite | 61 | 62.8 | 0.5 | 7.1 | weak | 0.3071 | 1.252 | 0.3873 | Cr | 4 | 6 | -1 | 2.4 | 1.66 | 5 | 1 | 0 | 10.4 | 2 | 25 | S | O | N | Cl | 100 | none | 0 | 0.1 | 0.4 | 3.6 | 0.012
Ferrihydrite | 600 | 14.53 | 0.273 | 8 | weak | 0.595 | 0.595 | 0.906 | Cd | 0 | 2 | 2 | 0.95 | 1.69 | 7 | 0.024 | 0.072 | 1 | 12 | 28 | P | O | N | NO3 | 10 | none | 0 | 0.01 | 0.81 | 3.34 | 0.02
Ferrihydrite | 600 | 38.74 | 0.383 | 8 | weak | 0.595 | 0.595 | 0.906 | Cd | 0 | 2 | 2 | 0.95 | 1.69 | 7 | 0.024 | 0.012 | 1 | 12 | 28 | P | O | N | NO3 | 10 | none | 0 | 0.01 | 1.09 | 3.29 | 0.02
Ferrihydrite | 600 | 58.1 | 0.417 | 8 | weak | 0.595 | 0.595 | 0.906 | Cd | 0 | 2 | 2 | 0.95 | 1.69 | 7 | 0.024 | 0 | 1 | 12 | 28 | P | O | N | NO3 | 10 | none | 0 | 0.01 | 1.27 | 3.29 | 0.02
Magnetite | 32 | 60.8 | 0.635 | 7.4 | medium | 0.8396 | 0.8396 | 0.8396 | Se | 3 | 4 | -1 | 2.41 | 2.55 | 4 | 3.4 | 0 | 7.896 | 48 | 25 | S | O | N | Cl | 10 | none | 0 | 0.01 | 1.7 | 3.4 | 0.0186
Magnetite | 32 | 60.8 | 0.635 | 7.4 | medium | 0.8396 | 0.8396 | 0.8396 | Se | 3 | 4 | -2 | 2.41 | 2.55 | 7 | 3.4 | 0 | 7.896 | 48 | 25 | S | O | N | Cl | 10 | none | 0 | 0.01 | 0.6 | 3.39 | 0.0096
Magnetite | 32 | 60.8 | 0.635 | 7.4 | medium | 0.8396 | 0.8396 | 0.8396 | Se | 3 | 4 | -2 | 2.41 | 2.55 | 9.2 | 3.4 | 0 | 7.896 | 48 | 25 | S | O | N | Cl | 10 | none | 0 | 0.01 | 0.4 | 3.37 | 0.006
Ferrihydrite | 299.4 | 58.1 | 0.417 | 8 | medium | 0.595 | 0.595 | 0.906 | Sb | 0 | 5 | -1 | 2.81 | 2.05 | 7 | 4 | 0 | 48.72 | 4 | 25 | S | A | N | none | 0 | none | 0 | 0 | 1.1 | 3.57 | 0.014
Goethite | 66 | 62.8 | 0.5 | 7.2 | medium | 0.9956 | 0.30215 | 0.4608 | Sb | 0 | 5 | -1 | 2.81 | 2.05 | 7 | 4 | 0 | 97.44 | 360 | 25 | P | A | Y | none | 0 | none | 0 | 0 | 4 | 3.6 | 0.014
Lepidocrocite | 71.2 | 62.8 | 0.5 | 7.1 | strong | 0.3071 | 1.252 | 0.3873 | Sb | 0 | 5 | -1 | 2.81 | 2.05 | 7 | 4 | 0 | 9.744 | 4 | 25 | S | A | N | none | 0 | none | 0 | 0 | 3.6 | 3.58 | 0.014
Goethite | 71.6 | 62.8 | 0.5 | 7.2 | medium | 0.9956 | 0.30215 | 0.4608 | Cd | 0 | 2 | 2 | 0.95 | 1.69 | 6.5 | 2.5 | 0 | 5 | 12 | 28 | S | O | N | NO3 | 10 | none | 0 | 0.01 | 0.84 | 3.42 | 0.02
Hematite | 17.9 | 69.9 | 0.667 | 8.5 | strong | 0.5034 | 0.5034 | 1.375 | As | 3 | 3 | 0 | 2.36 | 2.18 | 7 | 1 | 0 | 50 | 24 | 25 | S | O | N | Cl | 40 | none | 0 | 0.04 | 1 | 3.64 | 0.008

## Data source-Reference
Number | Year | Journal | Title
1 | 2001 | Geochim. Cosmochim. Acta | Molecular scale characteristics of Cu(II) bonding in goethite–humate complexes
2 | 2004 | Environ. Sci. Technol. | Effects of Dissolved Carbonate on Arsenate Adsorption and Surface Speciation at the Hematite−Water Interface
3 | 1997 | Geochim. Cosmochim. Acta | Surface complexation of Pb(II) at oxide-water interfaces: II. XAFS and bond-valence determination of mononuclear Pb(II) sorption products and surface functional groups on iron oxides
4 | 1999 | Geochim. Cosmochim. Acta | Outer-sphere adsorption of Pb(II)EDTA on goethite
5 | 2006 | Environ. Sci. Technol. | Bioaccessibility of arsenic(V) bound to ferrihydrite using a simulated gastrointestinal system
6 | 2006 | J. Environ. Qual. | Bioaccessibility of lead sequestered to corundum and ferrihydrite in a simulated gastrointestinal system
7 | 2005 | Geochim. Cosmochim. Acta | Structures and stabilities of Cd(II) and Cd(II)-phthalate complexes at the goethite/water interface
8 | 2021 | Appl. Geochem. | Mechanisms of selenium removal by partially oxidized magnetite nanoparticles for wastewater remediation
9 | 2017 | Geochim. Cosmochim. Acta | Uptake mechanisms of selenium oxyanions during the ferrihydrite-hematite recrystallization
10 | 2020 | ACS Earth Space Chem. | Antimony Sorption to Goethite: Effects of Fe(II)-Catalyzed Recrystallization
11 | 2009 | Geochim. Cosmochim. Acta | Structural characterization of poorly-crystalline scorodite, iron(III)–arsenate co-precipitates and uranium mill neutralized raffinate solids using X-ray absorption fine structure spectroscopy
12 | 2014 | Geochem. Trans. | Zn(II) and Cu(II) adsorption and retention onto iron oxyhydroxide nanoparticles: effects of particle aggregation and salinity
13 | 2013 | Geochim. Cosmochim. Acta | Properties of impurity-bearing ferrihydrite II: Insights into the surface structure and composition of pure, Al- and Si-bearing ferrihydrite from Zn(II) sorption experiments and Zn K-edge X-ray absorption spectroscopy
14 | 1999 | J. Colloid Interface Sci. | Surface Complexation of Hg2+ on Goethite: Mechanism from EXAFS Spectroscopy and Density Functional Calculations
15 | 1999 | Geochim. Cosmochim. Acta | Effect of inorganic and organic ligands on the mechanism of cadmium sorption to goethite
16 | 2015 | Geochim. Cosmochim. Acta | Aggregation of nanoscale iron oxyhydroxides and corresponding effects on metal uptake, retention, and speciation: I. Ionic-strength and pH
17 | 2015 | Geochim. Cosmochim. Acta | Aggregation of nanoscale iron oxyhydroxides and corresponding effects on metal uptake, retention, and speciation: II. Temperature and time
18 | 2018 | ACS Earth Space Chem. | Sorption of Pb(II) by Nanosized Ferrihydrite Organo-Mineral Composites Formed by Adsorption versus Coprecipitation
19 | 2018 | Chemosphere | Binding of Cd by ferrihydrite organo-mineral composites: Implications for Cd mobility and fate in natural and contaminated environments
20 | 2001 | Geochim. Cosmochim. Acta | Spectroscopic studies of Pb(II)-sulfate interactions at the goethite-water interface
21 | 2018 | Chem. Geol. | A universal adsorption behaviour for Cu uptake by iron (hydr)oxide organo-mineral composites
22 | 2002 | Environ. Sci. Technol. | Mechanisms of Arsenic Uptake from Aqueous Solution by Interaction with Goethite, Lepidocrocite, Mackinawite, and Pyrite: An X-ray Absorption Spectroscopy Study
23 | 2021 | J. Hazard. Mater. | Characteristics and mechanisms of Pb(II) sorption onto Fe-rich waste water treatment residue (WTR): A potential sustainable Pb immobilisation technology for soils
24 | 2017 | Environ. Sci. Technol. | Competitive and Cooperative Effects during Nickel Adsorption to Iron Oxides in the Presence of Oxalate
25 | 2013 | Appl. Geochem. | Effect of silicic acid on arsenate and arsenite retention mechanisms on 6-L ferrihydrite: A spectroscopic and batch adsorption approach
26 | 2009 | J. Colloid Interface Sci. | The effects of nanoparticle aggregation processes on aggregate structure and metal uptake
27 | 2008 | J. Colloid Interface Sci. | Copper and arsenate co-sorption at the mineral-water interfaces of goethite and jarosite
28 | 2004 | Environ. Sci. Technol. | Formation of Metal-Arsenate Precipitates at the Goethite-Water Interface
29 | 2005 | Geochim. Cosmochim. Acta | Kinetics of zinc and arsenate co-sorption at the goethite–water interface
30 | 2008 | J. Colloid Interface Sci. | Arsenic speciation in multiple metal environments: I. Bulk-XAFS spectroscopy of model and mixed compounds
31 | 1997 | Environ. Sci. Technol. | Arsenate and Chromate Retention Mechanisms on Goethite. 2. Kinetic Evaluation Using a Pressure-Jump Relaxation Technique
32 | 2021 | J. Hazard. Mater. | Ferrous iron enhances arsenic sorption and oxidation by non-stoichiometric magnetite and maghemite
33 | 2016 | Chem. Geol. | Evidence of organic matter control on As oxidation by iron oxides in riparian wetlands
34 | 2014 | Sci. Adv. Mater. | Nano-Adsorptive Effects Manifested in Arsenite Adsorption Onto the Nano-Sized Goethite
35 | 2014 | J. Hazard. Mater. | Adsorption of antimony onto iron oxyhydroxides: adsorption behavior and surface structure
36 | 2007 | AIP Conf. Proc. | Adsorption and Precipitation of Aqueous Zn(II) on Hematite Nano- and Microparticles
37 | 2009 | Langmuir | Interaction of aqueous Zn(II) with hematite nanoparticles and microparticles. Part 1. EXAFS study of Zn(II) adsorption and precipitation
38 | 2009 | Langmuir | Interaction of Zn(II) with hematite nanoparticles and microparticles: Part 2. ATR-FTIR and EXAFS study of the aqueous Zn(II)/oxalate/hematite ternary system
39 | 2013 | J. Hazard. Mater. | Arsenate and cadmium co-adsorption and co-precipitation on goethite
40 | 2014 | Geochim. Cosmochim. Acta | Mechanisms of chromate adsorption on hematite
41 | 2008 | Chem. Geol. | Sorption of As(III) and As(V) to siderite, green rust (fougerite) and magnetite: Implications for arsenic release in anoxic groundwaters
42 | 2013 | Geochim. Cosmochim. Acta | Adsorption mechanism of selenium(VI) onto maghemite
43 | 2014 | Environ. Sci. Technol. | Selenium(IV) uptake by maghemite (gamma-Fe2O3)
44 | 2009 | clay clay miner | Simultaneous Incorporation of Cr, Zn, Cd, and Pb in the Goethite Structure
45 | 2019 | Geochim. Cosmochim. Acta | Molecular-scale insights into differences in the adsorption of cesium and selenium on biogenic and abiogenic ferrihydrite
46 | 2004 | J. Colloid Interface Sci. | EXAFS study of mercury(II) sorption to Fe- and Al-(hydr)oxides I. Effects of pH
47 | 2004 | J. Colloid Interface Sci. | EXAFS study of mercury(II) sorption to Fe- and Al-(hydr)oxides II. Effects of chloride and sulfate
48 | 2014 | Environ. Technol. | Equilibria, kinetics, and spectroscopic analyses on the uptake of aqueous arsenite by two-line ferrihydrite
49 | 2005 | J. Colloid Interface Sci. | EXAFS study of Zn sorption mechanisms on hydrous ferric oxide over extended reaction time
50 | 2013 | Environ. Earth Sci. | Sequestration of arsenate from aqueous solution using 2-line ferrihydrite: equilibria, kinetics, and X-ray absorption spectroscopic analysis
51 | 2016 | Anal. Chem. | Iron Oxide with Different Crystal Phases (alpha- and gamma-Fe2O3) in Electroanalysis and Ultrasensitive and Selective Detection of Lead(II): An Advancing Approach Using XPS and EXAFS
52 | 2022 | Environ. Sci.: Nano | Molecular-scale study of Cr(VI) adsorption onto lepidocrocite facets by EXAFS, in situ ATR-FTIR, theoretical frequency calculations and DFT+U techniques
53 | 2018 | Environ. Sci. Technol. | Structural Incorporation of Manganese into Goethite and Its Enhancement of Pb(II) Adsorption
54 | 2017 | J. Hazard. Mater. | Sorption mechanisms of chromate with coprecipitated ferrihydrite in aqueous solution
55 | 2010 | Geochim. Cosmochim. Acta | Effect of citrate on the local Fe coordination in ferrihydrite, arsenate binding, and ternary arsenate complex formation
56 | 2008 | Environ. Sci. Technol. | Extended X-ray Absorption Fine Structure Analysis of Arsenite and Arsenate Adsorption on Maghemite
57 | 2004 | J. Colloid Interface Sci. | Effect of iron oxide coatings on zinc sorption mechanisms at the clay-mineral/water interface
58 | 2014 | Chem. Geol. | Kinetics of competitive adsorption/desorption of arsenate and phosphate at the ferrihydrite–water interface
59 | 2017 | Environ. Sci. Technol. | Adsorption of Selenium and Strontium on Goethite: EXAFS Study and Surface Complexation Modeling of the Ternary Systems
60 | 2016 | Environ. Sci. Technol. | X-ray Analyses of Lead Adsorption on the (001), (110), and (012) Hematite Surfaces
61 | 2005 | Environ. Sci. Technol. | EXAFS Analysis of Arsenite Adsorption onto Two-Line Ferrihydrite, Hematite, Goethite, and Lepidocrocite
62 | 1999 | J. Synchrotron Rad. | Combined EXAFS and FTIR investigation of sulfate and carbonate effects on Pb(II) sorption to goethite (α-FeOOH)
63 | 1999 | Am. Mineral. | Reactions of copper and cadmium ions in aqueous solution with goethite, lepidocrocite, mackinawite, and pyrite
64 | 2004 | Geochim. Cosmochim. Acta | Copper(II) sorption onto goethite, hematite and lepidocrocite: a surface complexation model based on ab initio molecular geometries and EXAFS spectroscopy
65 | 2021 | J. Hazard. Mater. | The role of interfacial reactions in controlling the distribution of Cd within goethite-humic acid-bacteria composites
66 | 2021 | J. Hazard. Mater. | Mechanistic investigation and modeling of Cd immobilization by iron (hydr)oxide-humic acid coprecipitates
67 | 2018 | Environ. Pollut. | Adsorption and co-adsorption of graphene oxide and Ni(II) on iron oxides: A spectroscopic and microscopic investigation
68 | 2003 | Geochim. Cosmochim. Acta | Surface complexation of arsenic(V) to iron(III) (hydr)oxides: structural mechanism from ab initio molecular geometries and EXAFS spectroscopy
69 | 2017 | Geochim. Cosmochim. Acta | Sorption of arsenic to biogenic iron (oxyhydr)oxides produced in circumneutral environments
70 | 2007 | Geochim. Cosmochim. Acta | Chemical and structural control of the partitioning of Co, Ce, and Pb in marine ferromanganese oxides
71 | 2016 | J. Colloid Interface Sci. | Phosphate effects on cadmium(II) sorption to ferrihydrite
72 | 2020 | Chemosphere | Phosphate competition with arsenate on poorly crystalline iron and aluminum (hydr)oxide mixtures
73 | 2013 | Geochim. Cosmochim. Acta | Phosphate effects on copper(II) and lead(II) sorption to ferrihydrite
74 | 2007 | Geochim. Cosmochim. Acta | Distribution and speciation of arsenic around roots in a contaminated riparian floodplain soil: Micro-XRF element mapping and EXAFS spectroscopy
75 | 2013 | Appl. Geochem. | Partitioning of Pb(II) during goethite and hematite crystallization: Implications for Pb transport in natural systems
76 | 2021 | Environ. Sci. Technol. | Molecular-Scale Understanding of Sulfate Exchange from Schwertmannite by Chromate Versus Arsenate
77 | 2002 | Geochim. Cosmochim. Acta | Surface complexation and precipitate geometry for aqueous Zn(II) sorption on ferrihydrite I: X-ray absorption extended fine structure spectroscopy analysis
78 | 2019 | Environ. Eng. Sci. | Nanoparticle Size Effects on Cadmium Uptake on Hematite: Revisiting the Sorption Edge Approach
79 | 2018 | Geochim. Cosmochim. Acta | A universal uptake mechanism for cobalt(II) on soil constituents: Ferrihydrite, kaolinite, humic acid, and organo-mineral composites
80 | 2007 | J. Colloid Interface Sci. | Ni(II) complexation to amorphous hydrous ferric oxide: an X-ray absorption spectroscopy study
81 | 2020 | Environ. Sci.: Nano | Arsenic adsorption on hematite facets: spectroscopy and DFT study
82 | 2021 | Sci. Total Environ. | Oxidation and incorporation of adsorbed antimonite during iron(II)-catalyzed recrystallization of ferrihydrite